## Sheet1
Test name Carbon | Felt Type | Carbon Felt Thickness (mm) | Carbon Felt Price（$/m2） | Electrode Area （m2/Cell） | Cell Number | Carbon Felt Price（$) | Negative Electrode/Bipolar Plate Structure (mm) | Postive Electrode/Bipol ar Plate Structure (mm) | Electrode/Bipol ar Plate Structure Price （$/m2） | Electrode/Bipol ar Plate Structure Price （$) | Bipolar Plate Type | Bipolar Plate Price（$/m2） | Bipolar Plate Area（m2/per cell） | Bipolar Plate Price（$) | End-Plate Type | End-Plate Price （$） | Seal Type | Seal Price （$/Cell） | Seal Price （$） | Membrane Type | Membrane Price（$/m2） | Membrane Area（m2） | Membrane Price（$） | Flow Field Type | Frame Price （$） | Stack Price （$） | Electrolyte Concentration (mol/L) | Electrolyte Price（$/L） | Electrolyte Volume (L) | Electrolyte Price（$） | Compression Ratio | Charging Cut- Off Voltage (V/Cell) | Current Density | Power | CE % | VE % | EE % | UE % | Discharge Energy (Wh) | Power Cost （$） | Energy Cost （$） | Total Cost （$） | ln(P-cost-26) | ln(E-cost-80)
VFB 20190322-1 | CF Type 1 | 4.2 | 48.59 | 0.094 | 30 | 274.06 | 3.8 | 3.8 | 49.24 | 138.86 | BP Type 1 | 16.9 | 0.161 | 84.35 | 1000 End-Plate | 554.37 | S Type 1 | 3.1 | 371.83 | M Tpye 1 | 84.51 | 4.83 | 408.17 | FF Type 1 | 281.7 | 2236.65 | 1.65 | 3.38 | 70 | 236.62 | 2.8 | 1.55 | 260 | 8.83 | 99.23 | 81.39 | 80.76 | 46.95 | 1752.07 | 63.358 | 270.103 | 333.461 | 3.57 | 5.25
VFB 20190322-2 | CF Type 1 | 4.2 | 48.59 | 0.094 | 30 | 274.06 | 3.8 | 3.8 | 49.24 | 138.86 | BP Type 1 | 16.9 | 0.161 | 84.35 | 1000 End-Plate | 554.37 | S Type 1 | 3.1 | 371.83 | M Tpye 1 | 84.51 | 4.83 | 408.17 | FF Type 1 | 281.7 | 2236.65 | 1.65 | 3.38 | 70 | 236.62 | 2.8 | 1.55 | 260 | 8.85 | 98.02 | 81.25 | 79.64 | 42.09 | 1574.8 | 63.214 | 300.507 | 363.722 | 3.56 | 5.4
VFB 20190321 | CF Type 1 | 4.2 | 48.59 | 0.094 | 30 | 274.06 | 3.8 | 3.8 | 49.24 | 138.86 | BP Type 1 | 16.9 | 0.161 | 84.35 | 1000 End-Plate | 554.37 | S Type 1 | 3.1 | 371.83 | M Tpye 1 | 84.51 | 4.83 | 408.17 | FF Type 1 | 281.7 | 2236.65 | 1.65 | 3.38 | 70 | 236.62 | 2.8 | 1.55 | 260 | 8.78 | 99.32 | 81.02 | 80.46 | 47.05 | 1748.33 | 63.652 | 270.681 | 334.333 | 3.57 | 5.25
VFB 20190416 | CF Type 1 | 4.2 | 48.59 | 0.094 | 30 | 274.06 | 3.8 | 3.8 | 49.24 | 138.86 | BP Type 1 | 16.9 | 0.161 | 84.35 | 1000 End-Plate | 554.37 | S Type 1 | 3.1 | 371.83 | M Tpye 1 | 84.51 | 4.83 | 408.17 | FF Type 1 | 281.7 | 2236.65 | 1.65 | 3.38 | 75 | 253.52 | 3.23 | 1.55 | 250 | 8.53 | 98.95 | 81.99 | 81.13 | 45.28 | 1819.91 | 65.548 | 278.609 | 344.157 | 3.63 | 5.29
VFB 20190415 | CF Type 1 | 4.2 | 48.59 | 0.094 | 30 | 274.06 | 3.8 | 3.8 | 49.24 | 138.86 | BP Type 1 | 16.9 | 0.161 | 84.35 | 1000 End-Plate | 554.37 | S Type 1 | 3.1 | 371.83 | M Tpye 1 | 84.51 | 4.83 | 408.17 | FF Type 1 | 281.7 | 2236.65 | 1.65 | 3.38 | 75 | 253.52 | 3.23 | 1.55 | 260 | 8.8 | 99.05 | 81.09 | 80.32 | 43.92 | 1750.51 | 63.566 | 289.654 | 353.22 | 3.57 | 5.35
VFB 20190423 | CF Type 1 | 4.2 | 48.59 | 0.094 | 30 | 274.06 | 3.8 | 3.8 | 49.24 | 138.86 | BP Type 1 | 16.9 | 0.161 | 84.35 | 1000 End-Plate | 554.37 | S Type 1 | 3.1 | 371.83 | M Tpye 1 | 84.51 | 4.83 | 408.17 | FF Type 1 | 281.7 | 2236.65 | 1.65 | 3.38 | 75 | 253.52 | 3.23 | 1.55 | 260 | 9 | 98.76 | 80.34 | 79.34 | 47.29 | 1881.64 | 62.129 | 269.468 | 331.597 | 3.53 | 5.24
VFB 20180920 | CF Type 1 | 4.2 | 48.59 | 0.072 | 10 | 69.97 | 2.8 | 2.8 | 36.28 | 26.12 | BP Type 1 | 16.9 | 0.12 | 22.31 | 875 End-Plate | 199.44 | S Type 1 | 3.1 | 123.94 | M Tpye 1 | 84.51 | 1.2 | 101.41 | FF Type 2 | 93.9 | 708.19 | 1.65 | 3.38 | 20 | 67.61 | 1.68 | 1.55 | 200 | 1.62 | 94.57 | 81.51 | 77.08 | 48.89 | 515.62 | 109.036 | 262.23 | 371.267 | 4.39 | 5.21
VFB 20180920 | CF Type 1 | 4.2 | 48.59 | 0.072 | 10 | 69.97 | 2.8 | 2.8 | 36.28 | 26.12 | BP Type 1 | 16.9 | 0.12 | 22.31 | 875 End-Plate | 199.44 | S Type 1 | 3.1 | 123.94 | M Tpye 1 | 84.51 | 1.2 | 101.41 | FF Type 2 | 93.9 | 708.19 | 1.65 | 3.38 | 20 | 67.61 | 1.68 | 1.55 | 200 | 1.62 | 94.54 | 81.51 | 77.06 | 48.63 | 512.82 | 109.086 | 263.663 | 372.749 | 4.4 | 5.21
VFB 20180920 | CF Type 1 | 4.2 | 48.59 | 0.072 | 10 | 69.97 | 2.8 | 2.8 | 36.28 | 26.12 | BP Type 1 | 16.9 | 0.12 | 22.31 | 875 End-Plate | 199.44 | S Type 1 | 3.1 | 123.94 | M Tpye 1 | 84.51 | 1.2 | 101.41 | FF Type 2 | 93.9 | 708.19 | 1.65 | 3.38 | 20 | 67.61 | 1.68 | 1.55 | 200 | 1.62 | 94.51 | 81.51 | 77.04 | 48.44 | 510.76 | 109.124 | 264.723 | 373.847 | 4.4 | 5.22
VFB 20180920 | CF Type 1 | 4.2 | 48.59 | 0.072 | 10 | 69.97 | 2.8 | 2.8 | 36.28 | 26.12 | BP Type 1 | 16.9 | 0.12 | 22.31 | 875 End-Plate | 199.44 | S Type 1 | 3.1 | 123.94 | M Tpye 1 | 84.51 | 1.2 | 101.41 | FF Type 2 | 93.9 | 708.19 | 1.65 | 3.38 | 20 | 67.61 | 1.68 | 1.55 | 200 | 1.62 | 94.42 | 81.52 | 76.97 | 48.17 | 507.97 | 109.223 | 266.178 | 375.402 | 4.4 | 5.23
VFB 20180920 | CF Type 1 | 4.2 | 48.59 | 0.072 | 10 | 69.97 | 2.8 | 2.8 | 36.28 | 26.12 | BP Type 1 | 16.9 | 0.12 | 22.31 | 875 End-Plate | 199.44 | S Type 1 | 3.1 | 123.94 | M Tpye 1 | 84.51 | 1.2 | 101.41 | FF Type 2 | 93.9 | 708.19 | 1.65 | 3.38 | 20 | 67.61 | 1.68 | 1.55 | 200 | 1.6 | 92.9 | 81.59 | 75.79 | 49.09 | 517.74 | 110.994 | 261.158 | 372.153 | 4.42 | 5.2
VFB 20180920 | CF Type 1 | 4.2 | 48.59 | 0.072 | 10 | 69.97 | 2.8 | 2.8 | 36.28 | 26.12 | BP Type 1 | 16.9 | 0.12 | 22.31 | 875 End-Plate | 199.44 | S Type 1 | 3.1 | 123.94 | M Tpye 1 | 84.51 | 1.2 | 101.41 | FF Type 2 | 93.9 | 708.19 | 1.65 | 3.38 | 20 | 67.61 | 1.68 | 1.55 | 180 | 1.48 | 94.45 | 83.14 | 78.53 | 53.75 | 574.91 | 119.607 | 235.188 | 354.795 | 4.52 | 5.04
VFB 20180920 | CF Type 1 | 4.2 | 48.59 | 0.072 | 10 | 69.97 | 2.8 | 2.8 | 36.28 | 26.12 | BP Type 1 | 16.9 | 0.12 | 22.31 | 875 End-Plate | 199.44 | S Type 1 | 3.1 | 123.94 | M Tpye 1 | 84.51 | 1.2 | 101.41 | FF Type 2 | 93.9 | 708.19 | 1.65 | 3.38 | 20 | 67.61 | 1.68 | 1.55 | 180 | 1.48 | 94.42 | 83.15 | 78.51 | 53.42 | 571.34 | 119.651 | 236.655 | 356.306 | 4.52 | 5.05
VFB 20180920 | CF Type 1 | 4.2 | 48.59 | 0.072 | 10 | 69.97 | 2.8 | 2.8 | 36.28 | 26.12 | BP Type 1 | 16.9 | 0.12 | 22.31 | 875 End-Plate | 199.44 | S Type 1 | 3.1 | 123.94 | M Tpye 1 | 84.51 | 1.2 | 101.41 | FF Type 2 | 93.9 | 708.19 | 1.65 | 3.38 | 20 | 67.61 | 1.68 | 1.55 | 180 | 1.48 | 94.39 | 83.16 | 78.49 | 53.11 | 567.95 | 119.696 | 238.07 | 357.765 | 4.52 | 5.06
VFB 20180920 | CF Type 1 | 4.2 | 48.59 | 0.072 | 10 | 69.97 | 2.8 | 2.8 | 36.28 | 26.12 | BP Type 1 | 16.9 | 0.12 | 22.31 | 875 End-Plate | 199.44 | S Type 1 | 3.1 | 123.94 | M Tpye 1 | 84.51 | 1.2 | 101.41 | FF Type 2 | 93.9 | 708.19 | 1.65 | 3.38 | 20 | 67.61 | 1.68 | 1.55 | 180 | 1.48 | 94.35 | 83.16 | 78.45 | 52.76 | 564.2 | 119.753 | 239.649 | 359.402 | 4.52 | 5.07
VFB 20180920 | CF Type 1 | 4.2 | 48.59 | 0.072 | 10 | 69.97 | 2.8 | 2.8 | 36.28 | 26.12 | BP Type 1 | 16.9 | 0.12 | 22.31 | 875 End-Plate | 199.44 | S Type 1 | 3.1 | 123.94 | M Tpye 1 | 84.51 | 1.2 | 101.41 | FF Type 2 | 93.9 | 708.19 | 1.65 | 3.38 | 20 | 67.61 | 1.68 | 1.55 | 180 | 1.46 | 93.09 | 83.22 | 77.48 | 54.05 | 578.19 | 121.332 | 233.853 | 355.185 | 4.54 | 5.04
VFB 20180920 | CF Type 1 | 4.2 | 48.59 | 0.072 | 10 | 69.97 | 2.8 | 2.8 | 36.28 | 26.12 | BP Type 1 | 16.9 | 0.12 | 22.31 | 875 End-Plate | 199.44 | S Type 1 | 3.1 | 123.94 | M Tpye 1 | 84.51 | 1.2 | 101.41 | FF Type 2 | 93.9 | 708.19 | 1.65 | 3.38 | 20 | 67.61 | 1.68 | 1.55 | 160 | 1.33 | 94.42 | 84.79 | 80.06 | 59.02 | 640.16 | 132.733 | 211.214 | 343.947 | 4.65 | 4.88
VFB 20180920 | CF Type 1 | 4.2 | 48.59 | 0.072 | 10 | 69.97 | 2.8 | 2.8 | 36.28 | 26.12 | BP Type 1 | 16.9 | 0.12 | 22.31 | 875 End-Plate | 199.44 | S Type 1 | 3.1 | 123.94 | M Tpye 1 | 84.51 | 1.2 | 101.41 | FF Type 2 | 93.9 | 708.19 | 1.65 | 3.38 | 20 | 67.61 | 1.68 | 1.55 | 160 | 1.33 | 94.31 | 84.8 | 79.97 | 58.13 | 630.44 | 132.907 | 214.473 | 347.38 | 4.65 | 4.9
VFB 20180920 | CF Type 1 | 4.2 | 48.59 | 0.072 | 10 | 69.97 | 2.8 | 2.8 | 36.28 | 26.12 | BP Type 1 | 16.9 | 0.12 | 22.31 | 875 End-Plate | 199.44 | S Type 1 | 3.1 | 123.94 | M Tpye 1 | 84.51 | 1.2 | 101.41 | FF Type 2 | 93.9 | 708.19 | 1.65 | 3.38 | 20 | 67.61 | 1.68 | 1.55 | 160 | 1.33 | 94.26 | 84.8 | 79.93 | 58.53 | 634.87 | 132.969 | 212.974 | 345.943 | 4.65 | 4.89
VFB 20180920 | CF Type 1 | 4.2 | 48.59 | 0.072 | 10 | 69.97 | 2.8 | 2.8 | 36.28 | 26.12 | BP Type 1 | 16.9 | 0.12 | 22.31 | 875 End-Plate | 199.44 | S Type 1 | 3.1 | 123.94 | M Tpye 1 | 84.51 | 1.2 | 101.41 | FF Type 2 | 93.9 | 708.19 | 1.65 | 3.38 | 20 | 67.61 | 1.68 | 1.55 | 160 | 1.33 | 94.25 | 84.81 | 79.93 | 57.69 | 625.63 | 132.993 | 216.121 | 349.114 | 4.65 | 4.91
VFB 20180920 | CF Type 1 | 4.2 | 48.59 | 0.072 | 10 | 69.97 | 2.8 | 2.8 | 36.28 | 26.12 | BP Type 1 | 16.9 | 0.12 | 22.31 | 875 End-Plate | 199.44 | S Type 1 | 3.1 | 123.94 | M Tpye 1 | 84.51 | 1.2 | 101.41 | FF Type 2 | 93.9 | 708.19 | 1.65 | 3.38 | 20 | 67.61 | 1.68 | 1.55 | 160 | 1.32 | 93.19 | 84.87 | 79.09 | 59.42 | 644.58 | 134.463 | 209.765 | 344.228 | 4.67 | 4.87
VFB 20180920 | CF Type 1 | 4.2 | 48.59 | 0.072 | 10 | 69.97 | 2.8 | 2.8 | 36.28 | 26.12 | BP Type 1 | 16.9 | 0.12 | 22.31 | 875 End-Plate | 199.44 | S Type 1 | 3.1 | 123.94 | M Tpye 1 | 84.51 | 1.2 | 101.41 | FF Type 2 | 93.9 | 708.19 | 1.65 | 3.38 | 20 | 67.61 | 1.68 | 1.55 | 140 | 1.18 | 94.21 | 86.49 | 81.48 | 64.99 | 714.5 | 149.992 | 189.239 | 339.231 | 4.8 | 4.69
VFB 20180920 | CF Type 1 | 4.2 | 48.59 | 0.072 | 10 | 69.97 | 2.8 | 2.8 | 36.28 | 26.12 | BP Type 1 | 16.9 | 0.12 | 22.31 | 875 End-Plate | 199.44 | S Type 1 | 3.1 | 123.94 | M Tpye 1 | 84.51 | 1.2 | 101.41 | FF Type 2 | 93.9 | 708.19 | 1.65 | 3.38 | 20 | 67.61 | 1.68 | 1.55 | 140 | 1.18 | 94.17 | 86.5 | 81.46 | 64.39 | 707.94 | 150.044 | 190.993 | 341.037 | 4.8 | 4.71
VFB 20180920 | CF Type 1 | 4.2 | 48.59 | 0.072 | 10 | 69.97 | 2.8 | 2.8 | 36.28 | 26.12 | BP Type 1 | 16.9 | 0.12 | 22.31 | 875 End-Plate | 199.44 | S Type 1 | 3.1 | 123.94 | M Tpye 1 | 84.51 | 1.2 | 101.41 | FF Type 2 | 93.9 | 708.19 | 1.65 | 3.38 | 20 | 67.61 | 1.68 | 1.55 | 140 | 1.18 | 94.12 | 86.5 | 81.41 | 63.17 | 694.64 | 150.115 | 194.649 | 344.764 | 4.8 | 4.74
VFB 20180920 | CF Type 1 | 4.2 | 48.59 | 0.072 | 10 | 69.97 | 2.8 | 2.8 | 36.28 | 26.12 | BP Type 1 | 16.9 | 0.12 | 22.31 | 875 End-Plate | 199.44 | S Type 1 | 3.1 | 123.94 | M Tpye 1 | 84.51 | 1.2 | 101.41 | FF Type 2 | 93.9 | 708.19 | 1.65 | 3.38 | 20 | 67.61 | 1.68 | 1.55 | 140 | 1.18 | 94.11 | 86.5 | 81.41 | 63.77 | 701.15 | 150.134 | 192.841 | 342.975 | 4.81 | 4.73
VFB 20181229 | CF Type 1 | 4.2 | 48.59 | 0.047 | 4 | 18.27 | 3 | 3 | 38.87 | 7.31 | BP Type 1 | 16.9 | 0.12 | 10.14 | 875 End-Plate | 199.44 | S Type 2 | 1.41 | 22.54 | M Tpye 1 | 84.51 | 0.48 | 40.56 | FF Type 1 | 18.78 | 424.64 | 1.65 | 3.38 | 15 | 50.7 | 4.2 | 1.55 | 250 | 0.56 | 99.1 | 81.28 | 80.55 | 50.55 | 403.17 | 188.074 | 251.53 | 439.604 | 5.08 | 5.14
VFB 20181229 | CF Type 1 | 4.2 | 48.59 | 0.047 | 4 | 18.27 | 3 | 3 | 38.87 | 7.31 | BP Type 1 | 16.9 | 0.12 | 10.14 | 875 End-Plate | 199.44 | S Type 2 | 1.41 | 22.54 | M Tpye 1 | 84.51 | 0.48 | 40.56 | FF Type 1 | 18.78 | 424.64 | 1.65 | 3.38 | 15 | 50.7 | 4.2 | 1.55 | 250 | 0.56 | 99.04 | 81.28 | 80.5 | 50.42 | 402.14 | 188.076 | 252.169 | 440.245 | 5.08 | 5.15
VFB 20181229 | CF Type 1 | 4.2 | 48.59 | 0.047 | 4 | 18.27 | 3 | 3 | 38.87 | 7.31 | BP Type 1 | 16.9 | 0.12 | 10.14 | 875 End-Plate | 199.44 | S Type 2 | 1.41 | 22.54 | M Tpye 1 | 84.51 | 0.48 | 40.56 | FF Type 1 | 18.78 | 424.64 | 1.65 | 3.38 | 15 | 50.7 | 4.2 | 1.55 | 250 | 0.56 | 99.12 | 81.25 | 80.53 | 50.51 | 402.76 | 188.108 | 251.786 | 439.894 | 5.08 | 5.15
VFB 20181229 | CF Type 1 | 4.2 | 48.59 | 0.047 | 4 | 18.27 | 3 | 3 | 38.87 | 7.31 | BP Type 1 | 16.9 | 0.12 | 10.14 | 875 End-Plate | 199.44 | S Type 2 | 1.41 | 22.54 | M Tpye 1 | 84.51 | 0.48 | 40.56 | FF Type 1 | 18.78 | 424.64 | 1.65 | 3.38 | 15 | 50.7 | 4.2 | 1.55 | 250 | 0.56 | 98.24 | 81.22 | 79.79 | 50.34 | 401.16 | 188.219 | 252.79 | 441.01 | 5.08 | 5.15
VFB 20181229 | CF Type 1 | 4.2 | 48.59 | 0.047 | 4 | 18.27 | 3 | 3 | 38.87 | 7.31 | BP Type 1 | 16.9 | 0.12 | 10.14 | 875 End-Plate | 199.44 | S Type 2 | 1.41 | 22.54 | M Tpye 1 | 84.51 | 0.48 | 40.56 | FF Type 1 | 18.78 | 424.64 | 1.65 | 3.38 | 15 | 50.7 | 4.2 | 1.55 | 220 | 0.51 | 98.94 | 83.29 | 82.4 | 55.87 | 453.91 | 209.804 | 223.409 | 433.214 | 5.2 | 4.97
VFB 20181229 | CF Type 1 | 4.2 | 48.59 | 0.047 | 4 | 18.27 | 3 | 3 | 38.87 | 7.31 | BP Type 1 | 16.9 | 0.12 | 10.14 | 875 End-Plate | 199.44 | S Type 2 | 1.41 | 22.54 | M Tpye 1 | 84.51 | 0.48 | 40.56 | FF Type 1 | 18.78 | 424.64 | 1.65 | 3.38 | 15 | 50.7 | 4.2 | 1.55 | 220 | 0.51 | 98.95 | 83.27 | 82.4 | 56.08 | 455.6 | 209.843 | 222.583 | 432.426 | 5.2 | 4.96
VFB 20181229 | CF Type 1 | 4.2 | 48.59 | 0.047 | 4 | 18.27 | 3 | 3 | 38.87 | 7.31 | BP Type 1 | 16.9 | 0.12 | 10.14 | 875 End-Plate | 199.44 | S Type 2 | 1.41 | 22.54 | M Tpye 1 | 84.51 | 0.48 | 40.56 | FF Type 1 | 18.78 | 424.64 | 1.65 | 3.38 | 15 | 50.7 | 4.2 | 1.55 | 220 | 0.51 | 98.93 | 83.27 | 82.38 | 55.94 | 454.43 | 209.846 | 223.157 | 433.003 | 5.2 | 4.96
VFB 20181229 | CF Type 1 | 4.2 | 48.59 | 0.047 | 4 | 18.27 | 3 | 3 | 38.87 | 7.31 | BP Type 1 | 16.9 | 0.12 | 10.14 | 875 End-Plate | 199.44 | S Type 2 | 1.41 | 22.54 | M Tpye 1 | 84.51 | 0.48 | 40.56 | FF Type 1 | 18.78 | 424.64 | 1.65 | 3.38 | 15 | 50.7 | 4.2 | 1.55 | 220 | 0.51 | 98.17 | 83.28 | 81.75 | 56.08 | 455.45 | 209.886 | 222.656 | 432.542 | 5.2 | 4.96
VFB 20181229 | CF Type 1 | 4.2 | 48.59 | 0.047 | 4 | 18.27 | 3 | 3 | 38.87 | 7.31 | BP Type 1 | 16.9 | 0.12 | 10.14 | 875 End-Plate | 199.44 | S Type 2 | 1.41 | 22.54 | M Tpye 1 | 84.51 | 0.48 | 40.56 | FF Type 1 | 18.78 | 424.64 | 1.65 | 3.38 | 15 | 50.7 | 4.2 | 1.55 | 180 | 0.42 | 98.72 | 86.11 | 85 | 63.55 | 529.37 | 250.122 | 191.563 | 441.685 | 5.4 | 4.71
VFB 20181229 | CF Type 1 | 4.2 | 48.59 | 0.047 | 4 | 18.27 | 3 | 3 | 38.87 | 7.31 | BP Type 1 | 16.9 | 0.12 | 10.14 | 875 End-Plate | 199.44 | S Type 2 | 1.41 | 22.54 | M Tpye 1 | 84.51 | 0.48 | 40.56 | FF Type 1 | 18.78 | 424.64 | 1.65 | 3.38 | 15 | 50.7 | 4.2 | 1.55 | 180 | 0.42 | 98.71 | 86.1 | 84.99 | 63.35 | 527.68 | 250.137 | 192.179 | 442.317 | 5.4 | 4.72
VFB 20181229 | CF Type 1 | 4.2 | 48.59 | 0.047 | 4 | 18.27 | 3 | 3 | 38.87 | 7.31 | BP Type 1 | 16.9 | 0.12 | 10.14 | 875 End-Plate | 199.44 | S Type 2 | 1.41 | 22.54 | M Tpye 1 | 84.51 | 0.48 | 40.56 | FF Type 1 | 18.78 | 424.64 | 1.65 | 3.38 | 15 | 50.7 | 4.2 | 1.55 | 180 | 0.42 | 98.11 | 86.11 | 84.48 | 63.61 | 529.69 | 250.171 | 191.448 | 441.619 | 5.4 | 4.71
VFB 20181229 | CF Type 1 | 4.2 | 48.59 | 0.047 | 4 | 18.27 | 3 | 3 | 38.87 | 7.31 | BP Type 1 | 16.9 | 0.12 | 10.14 | 875 End-Plate | 199.44 | S Type 2 | 1.41 | 22.54 | M Tpye 1 | 84.51 | 0.48 | 40.56 | FF Type 1 | 18.78 | 424.64 | 1.65 | 3.38 | 15 | 50.7 | 4.2 | 1.55 | 180 | 0.42 | 98.71 | 86.08 | 84.97 | 63.05 | 525.04 | 250.18 | 193.143 | 443.323 | 5.4 | 4.73
VFB 20181229 | CF Type 1 | 4.2 | 48.59 | 0.047 | 4 | 18.27 | 3 | 3 | 38.87 | 7.31 | BP Type 1 | 16.9 | 0.12 | 10.14 | 875 End-Plate | 199.44 | S Type 2 | 1.41 | 22.54 | M Tpye 1 | 84.51 | 0.48 | 40.56 | FF Type 1 | 18.78 | 424.64 | 1.65 | 3.38 | 15 | 50.7 | 4.2 | 1.55 | 140 | 0.34 | 98.38 | 88.97 | 87.52 | 69.99 | 597.07 | 314.005 | 169.842 | 483.847 | 5.66 | 4.5
VFB 20181229 | CF Type 1 | 4.2 | 48.59 | 0.047 | 4 | 18.27 | 3 | 3 | 38.87 | 7.31 | BP Type 1 | 16.9 | 0.12 | 10.14 | 875 End-Plate | 199.44 | S Type 2 | 1.41 | 22.54 | M Tpye 1 | 84.51 | 0.48 | 40.56 | FF Type 1 | 18.78 | 424.64 | 1.65 | 3.38 | 15 | 50.7 | 4.2 | 1.55 | 140 | 0.34 | 98.38 | 88.95 | 87.51 | 70.48 | 601.17 | 314.038 | 168.685 | 482.723 | 5.66 | 4.49
VFB 20181229 | CF Type 1 | 4.2 | 48.59 | 0.047 | 4 | 18.27 | 3 | 3 | 38.87 | 7.31 | BP Type 1 | 16.9 | 0.12 | 10.14 | 875 End-Plate | 199.44 | S Type 2 | 1.41 | 22.54 | M Tpye 1 | 84.51 | 0.48 | 40.56 | FF Type 1 | 18.78 | 424.64 | 1.65 | 3.38 | 15 | 50.7 | 4.2 | 1.55 | 140 | 0.34 | 97.89 | 88.97 | 87.09 | 70.67 | 602.73 | 314.059 | 168.25 | 482.309 | 5.66 | 4.48
VFB 20181229 | CF Type 1 | 4.2 | 48.59 | 0.047 | 4 | 18.27 | 3 | 3 | 38.87 | 7.31 | BP Type 1 | 16.9 | 0.12 | 10.14 | 875 End-Plate | 199.44 | S Type 2 | 1.41 | 22.54 | M Tpye 1 | 84.51 | 0.48 | 40.56 | FF Type 1 | 18.78 | 424.64 | 1.65 | 3.38 | 15 | 50.7 | 4.2 | 1.55 | 140 | 0.34 | 98.42 | 88.95 | 87.54 | 70.21 | 598.82 | 314.064 | 169.346 | 483.41 | 5.66 | 4.49
VFB 20181229 | CF Type 1 | 4.2 | 48.59 | 0.047 | 4 | 18.27 | 3 | 3 | 38.87 | 7.31 | BP Type 1 | 16.9 | 0.12 | 10.14 | 875 End-Plate | 199.44 | S Type 2 | 1.41 | 22.54 | M Tpye 1 | 84.51 | 0.48 | 40.56 | FF Type 1 | 18.78 | 424.64 | 1.65 | 3.38 | 15 | 50.7 | 4.2 | 1.55 | 100 | 0.25 | 97.53 | 92 | 89.72 | 77.47 | 676.77 | 429.228 | 149.842 | 579.07 | 5.99 | 4.25
VFB 20181229 | CF Type 1 | 4.2 | 48.59 | 0.047 | 4 | 18.27 | 3 | 3 | 38.87 | 7.31 | BP Type 1 | 16.9 | 0.12 | 10.14 | 875 End-Plate | 199.44 | S Type 2 | 1.41 | 22.54 | M Tpye 1 | 84.51 | 0.48 | 40.56 | FF Type 1 | 18.78 | 424.64 | 1.65 | 3.38 | 15 | 50.7 | 4.2 | 1.55 | 100 | 0.25 | 97.68 | 91.96 | 89.83 | 77.15 | 673.61 | 429.429 | 150.545 | 579.973 | 6 | 4.26
VFB 20181229 | CF Type 1 | 4.2 | 48.59 | 0.047 | 4 | 18.27 | 3 | 3 | 38.87 | 7.31 | BP Type 1 | 16.9 | 0.12 | 10.14 | 875 End-Plate | 199.44 | S Type 2 | 1.41 | 22.54 | M Tpye 1 | 84.51 | 0.48 | 40.56 | FF Type 1 | 18.78 | 424.64 | 1.65 | 3.38 | 15 | 50.7 | 4.2 | 1.55 | 100 | 0.25 | 97.71 | 91.94 | 89.84 | 76.62 | 668.83 | 429.523 | 151.621 | 581.144 | 6 | 4.27
VFB 20190123 | CF Type 1 | 4.2 | 48.59 | 0.055 | 5 | 26.73 | 2.5 | 2.5 | 32.39 | 8.91 | BP Type 1 | 16.9 | 0.12 | 12.17 | 875 End-Plate | 199.44 | S Type 2 | 1.41 | 28.17 | M Tpye 1 | 84.51 | 0.6 | 50.7 | FF Type 1 | 31.3 | 458.93 | 1.65 | 3.38 | 15 | 50.7 | 2.8 | 1.55 | 300 | 0.98 | 99.09 | 79.3 | 78.58 | 33.99 | 267.84 | 117.202 | 378.615 | 495.817 | 4.49 | 5.7
VFB 20190123 | CF Type 1 | 4.2 | 48.59 | 0.055 | 5 | 26.73 | 2.5 | 2.5 | 32.39 | 8.91 | BP Type 1 | 16.9 | 0.12 | 12.17 | 875 End-Plate | 199.44 | S Type 2 | 1.41 | 28.17 | M Tpye 1 | 84.51 | 0.6 | 50.7 | FF Type 1 | 31.3 | 458.93 | 1.65 | 3.38 | 15 | 50.7 | 2.8 | 1.55 | 300 | 0.98 | 99.35 | 79.31 | 78.8 | 34.11 | 268.77 | 117.207 | 377.312 | 494.519 | 4.49 | 5.69
VFB 20190123 | CF Type 1 | 4.2 | 48.59 | 0.055 | 5 | 26.73 | 2.5 | 2.5 | 32.39 | 8.91 | BP Type 1 | 16.9 | 0.12 | 12.17 | 875 End-Plate | 199.44 | S Type 2 | 1.41 | 28.17 | M Tpye 1 | 84.51 | 0.6 | 50.7 | FF Type 1 | 31.3 | 458.93 | 1.65 | 3.38 | 15 | 50.7 | 2.8 | 1.55 | 300 | 0.98 | 99.21 | 79.24 | 78.61 | 33.91 | 266.99 | 117.293 | 379.823 | 497.116 | 4.49 | 5.7
VFB 20190123 | CF Type 1 | 4.2 | 48.59 | 0.055 | 5 | 26.73 | 2.5 | 2.5 | 32.39 | 8.91 | BP Type 1 | 16.9 | 0.12 | 12.17 | 875 End-Plate | 199.44 | S Type 2 | 1.41 | 28.17 | M Tpye 1 | 84.51 | 0.6 | 50.7 | FF Type 1 | 31.3 | 458.93 | 1.65 | 3.38 | 15 | 50.7 | 2.8 | 1.55 | 260 | 0.87 | 99.11 | 81.73 | 81.01 | 40.04 | 323.04 | 132.051 | 313.923 | 445.974 | 4.64 | 5.45
VFB 20190123 | CF Type 1 | 4.2 | 48.59 | 0.055 | 5 | 26.73 | 2.5 | 2.5 | 32.39 | 8.91 | BP Type 1 | 16.9 | 0.12 | 12.17 | 875 End-Plate | 199.44 | S Type 2 | 1.41 | 28.17 | M Tpye 1 | 84.51 | 0.6 | 50.7 | FF Type 1 | 31.3 | 458.93 | 1.65 | 3.38 | 15 | 50.7 | 2.8 | 1.55 | 260 | 0.87 | 99.17 | 81.75 | 81.07 | 40.11 | 323.68 | 132.081 | 313.3 | 445.382 | 4.65 | 5.45
VFB 20190123 | CF Type 1 | 4.2 | 48.59 | 0.055 | 5 | 26.73 | 2.5 | 2.5 | 32.39 | 8.91 | BP Type 1 | 16.9 | 0.12 | 12.17 | 875 End-Plate | 199.44 | S Type 2 | 1.41 | 28.17 | M Tpye 1 | 84.51 | 0.6 | 50.7 | FF Type 1 | 31.3 | 458.93 | 1.65 | 3.38 | 15 | 50.7 | 2.8 | 1.55 | 260 | 0.87 | 99.17 | 81.68 | 81 | 39.99 | 322.5 | 132.149 | 314.44 | 446.589 | 4.65 | 5.46
VFB 20190123 | CF Type 1 | 4.2 | 48.59 | 0.055 | 5 | 26.73 | 2.5 | 2.5 | 32.39 | 8.91 | BP Type 1 | 16.9 | 0.12 | 12.17 | 875 End-Plate | 199.44 | S Type 2 | 1.41 | 28.17 | M Tpye 1 | 84.51 | 0.6 | 50.7 | FF Type 1 | 31.3 | 458.93 | 1.65 | 3.38 | 15 | 50.7 | 2.8 | 1.55 | 220 | 0.75 | 99 | 84.27 | 83.42 | 46.32 | 382.54 | 152.462 | 265.094 | 417.555 | 4.82 | 5.22
VFB 20190123 | CF Type 1 | 4.2 | 48.59 | 0.055 | 5 | 26.73 | 2.5 | 2.5 | 32.39 | 8.91 | BP Type 1 | 16.9 | 0.12 | 12.17 | 875 End-Plate | 199.44 | S Type 2 | 1.41 | 28.17 | M Tpye 1 | 84.51 | 0.6 | 50.7 | FF Type 1 | 31.3 | 458.93 | 1.65 | 3.38 | 15 | 50.7 | 2.8 | 1.55 | 220 | 0.75 | 98.88 | 84.28 | 83.34 | 46.4 | 383.28 | 152.496 | 264.581 | 417.077 | 4.82 | 5.22
VFB 20190123 | CF Type 1 | 4.2 | 48.59 | 0.055 | 5 | 26.73 | 2.5 | 2.5 | 32.39 | 8.91 | BP Type 1 | 16.9 | 0.12 | 12.17 | 875 End-Plate | 199.44 | S Type 2 | 1.41 | 28.17 | M Tpye 1 | 84.51 | 0.6 | 50.7 | FF Type 1 | 31.3 | 458.93 | 1.65 | 3.38 | 15 | 50.7 | 2.8 | 1.55 | 220 | 0.75 | 98.91 | 84.26 | 83.34 | 46.09 | 380.65 | 152.525 | 266.407 | 418.932 | 4.82 | 5.23
VFB 20190123 | CF Type 1 | 4.2 | 48.59 | 0.055 | 5 | 26.73 | 2.5 | 2.5 | 32.39 | 8.91 | BP Type 1 | 16.9 | 0.12 | 12.17 | 875 End-Plate | 199.44 | S Type 2 | 1.41 | 28.17 | M Tpye 1 | 84.51 | 0.6 | 50.7 | FF Type 1 | 31.3 | 458.93 | 1.65 | 3.38 | 15 | 50.7 | 2.8 | 1.55 | 180 | 0.63 | 98.65 | 86.96 | 85.79 | 52.62 | 444.87 | 182.044 | 227.951 | 409.996 | 5.04 | 5
VFB 20190123 | CF Type 1 | 4.2 | 48.59 | 0.055 | 5 | 26.73 | 2.5 | 2.5 | 32.39 | 8.91 | BP Type 1 | 16.9 | 0.12 | 12.17 | 875 End-Plate | 199.44 | S Type 2 | 1.41 | 28.17 | M Tpye 1 | 84.51 | 0.6 | 50.7 | FF Type 1 | 31.3 | 458.93 | 1.65 | 3.38 | 15 | 50.7 | 2.8 | 1.55 | 180 | 0.63 | 98.75 | 86.93 | 85.84 | 52.79 | 446.26 | 182.109 | 227.242 | 409.351 | 5.04 | 4.99
VFB 20190123 | CF Type 1 | 4.2 | 48.59 | 0.055 | 5 | 26.73 | 2.5 | 2.5 | 32.39 | 8.91 | BP Type 1 | 16.9 | 0.12 | 12.17 | 875 End-Plate | 199.44 | S Type 2 | 1.41 | 28.17 | M Tpye 1 | 84.51 | 0.6 | 50.7 | FF Type 1 | 31.3 | 458.93 | 1.65 | 3.38 | 15 | 50.7 | 2.8 | 1.55 | 180 | 0.63 | 98.79 | 86.92 | 85.88 | 52.42 | 443.12 | 182.137 | 228.851 | 410.988 | 5.04 | 5
VFB 20190123 | CF Type 1 | 4.2 | 48.59 | 0.055 | 5 | 26.73 | 2.5 | 2.5 | 32.39 | 8.91 | BP Type 1 | 16.9 | 0.12 | 12.17 | 875 End-Plate | 199.44 | S Type 2 | 1.41 | 28.17 | M Tpye 1 | 84.51 | 0.6 | 50.7 | FF Type 1 | 31.3 | 458.93 | 1.65 | 3.38 | 15 | 50.7 | 2.8 | 1.55 | 140 | 0.5 | 98.48 | 89.42 | 88.06 | 58.06 | 501.26 | 229.247 | 202.307 | 431.554 | 5.3 | 4.81
VFB 20190123 | CF Type 1 | 4.2 | 48.59 | 0.055 | 5 | 26.73 | 2.5 | 2.5 | 32.39 | 8.91 | BP Type 1 | 16.9 | 0.12 | 12.17 | 875 End-Plate | 199.44 | S Type 2 | 1.41 | 28.17 | M Tpye 1 | 84.51 | 0.6 | 50.7 | FF Type 1 | 31.3 | 458.93 | 1.65 | 3.38 | 15 | 50.7 | 2.8 | 1.55 | 140 | 0.5 | 98.51 | 89.47 | 88.13 | 58.18 | 502.46 | 229.101 | 201.823 | 430.924 | 5.3 | 4.8
VFB 20190123 | CF Type 1 | 4.2 | 48.59 | 0.055 | 5 | 26.73 | 2.5 | 2.5 | 32.39 | 8.91 | BP Type 1 | 16.9 | 0.12 | 12.17 | 875 End-Plate | 199.44 | S Type 2 | 1.41 | 28.17 | M Tpye 1 | 84.51 | 0.6 | 50.7 | FF Type 1 | 31.3 | 458.93 | 1.65 | 3.38 | 15 | 50.7 | 2.8 | 1.55 | 140 | 0.5 | 98.48 | 89.42 | 88.06 | 58.06 | 501.26 | 229.247 | 202.307 | 431.554 | 5.3 | 4.81
VFB 20190123 | CF Type 1 | 4.2 | 48.59 | 0.055 | 5 | 26.73 | 2.5 | 2.5 | 32.39 | 8.91 | BP Type 1 | 16.9 | 0.12 | 12.17 | 875 End-Plate | 199.44 | S Type 2 | 1.41 | 28.17 | M Tpye 1 | 84.51 | 0.6 | 50.7 | FF Type 1 | 31.3 | 458.93 | 1.65 | 3.38 | 15 | 50.7 | 2.8 | 1.55 | 100 | 0.37 | 97.56 | 92.24 | 89.99 | 63.55 | 560.9 | 313.852 | 180.794 | 494.646 | 5.66 | 4.61
VFB 20190123 | CF Type 1 | 4.2 | 48.59 | 0.055 | 5 | 26.73 | 2.5 | 2.5 | 32.39 | 8.91 | BP Type 1 | 16.9 | 0.12 | 12.17 | 875 End-Plate | 199.44 | S Type 2 | 1.41 | 28.17 | M Tpye 1 | 84.51 | 0.6 | 50.7 | FF Type 1 | 31.3 | 458.93 | 1.65 | 3.38 | 15 | 50.7 | 2.8 | 1.55 | 100 | 0.37 | 97.83 | 92.23 | 90.23 | 63.33 | 558.84 | 313.966 | 181.461 | 495.427 | 5.66 | 4.62
VFB 20190129 | CF Type 1 | 4.2 | 48.59 | 0.055 | 5 | 26.73 | 3 | 3 | 38.87 | 10.69 | BP Type 1 | 16.9 | 0.12 | 12.17 | 875 End-Plate | 199.44 | S Type 2 | 1.41 | 28.17 | M Tpye 1 | 84.51 | 0.6 | 50.7 | FF Type 1 | 31.3 | 460.72 | 1.65 | 3.38 | 15 | 50.7 | 4.2 | 1.55 | 300 | 0.97 | 99.32 | 78.94 | 78.4 | 38.67 | 298.47 | 118.385 | 339.757 | 458.143 | 4.5 | 5.56
VFB 20190129 | CF Type 1 | 4.2 | 48.59 | 0.055 | 5 | 26.73 | 3 | 3 | 38.87 | 10.69 | BP Type 1 | 16.9 | 0.12 | 12.17 | 875 End-Plate | 199.44 | S Type 2 | 1.41 | 28.17 | M Tpye 1 | 84.51 | 0.6 | 50.7 | FF Type 1 | 31.3 | 460.72 | 1.65 | 3.38 | 15 | 50.7 | 4.2 | 1.55 | 300 | 0.97 | 99.25 | 78.81 | 78.22 | 38.15 | 294.21 | 118.489 | 344.68 | 463.169 | 4.51 | 5.58
VFB 20190129 | CF Type 1 | 4.2 | 48.59 | 0.055 | 5 | 26.73 | 3 | 3 | 38.87 | 10.69 | BP Type 1 | 16.9 | 0.12 | 12.17 | 875 End-Plate | 199.44 | S Type 2 | 1.41 | 28.17 | M Tpye 1 | 84.51 | 0.6 | 50.7 | FF Type 1 | 31.3 | 460.72 | 1.65 | 3.38 | 15 | 50.7 | 4.2 | 1.55 | 260 | 0.87 | 99.13 | 81.65 | 80.94 | 46.39 | 372.85 | 133.071 | 271.982 | 405.053 | 4.65 | 5.26
VFB 20190129 | CF Type 1 | 4.2 | 48.59 | 0.055 | 5 | 26.73 | 3 | 3 | 38.87 | 10.69 | BP Type 1 | 16.9 | 0.12 | 12.17 | 875 End-Plate | 199.44 | S Type 2 | 1.41 | 28.17 | M Tpye 1 | 84.51 | 0.6 | 50.7 | FF Type 1 | 31.3 | 460.72 | 1.65 | 3.38 | 15 | 50.7 | 4.2 | 1.55 | 260 | 0.87 | 99.1 | 81.67 | 80.94 | 46.38 | 372.84 | 133.09 | 271.988 | 405.078 | 4.65 | 5.26
VFB 20190129 | CF Type 1 | 4.2 | 48.59 | 0.055 | 5 | 26.73 | 3 | 3 | 38.87 | 10.69 | BP Type 1 | 16.9 | 0.12 | 12.17 | 875 End-Plate | 199.44 | S Type 2 | 1.41 | 28.17 | M Tpye 1 | 84.51 | 0.6 | 50.7 | FF Type 1 | 31.3 | 460.72 | 1.65 | 3.38 | 15 | 50.7 | 4.2 | 1.55 | 260 | 0.87 | 98.96 | 81.64 | 80.79 | 46.24 | 371.56 | 133.149 | 272.923 | 406.072 | 4.66 | 5.26
VFB 20190129 | CF Type 1 | 4.2 | 48.59 | 0.055 | 5 | 26.73 | 3 | 3 | 38.87 | 10.69 | BP Type 1 | 16.9 | 0.12 | 12.17 | 875 End-Plate | 199.44 | S Type 2 | 1.41 | 28.17 | M Tpye 1 | 84.51 | 0.6 | 50.7 | FF Type 1 | 31.3 | 460.72 | 1.65 | 3.38 | 15 | 50.7 | 4.2 | 1.55 | 220 | 0.75 | 98.87 | 84.21 | 83.26 | 53.22 | 437.98 | 153.581 | 231.538 | 385.119 | 4.83 | 5.02
VFB 20190129 | CF Type 1 | 4.2 | 48.59 | 0.055 | 5 | 26.73 | 3 | 3 | 38.87 | 10.69 | BP Type 1 | 16.9 | 0.12 | 12.17 | 875 End-Plate | 199.44 | S Type 2 | 1.41 | 28.17 | M Tpye 1 | 84.51 | 0.6 | 50.7 | FF Type 1 | 31.3 | 460.72 | 1.65 | 3.38 | 15 | 50.7 | 4.2 | 1.55 | 220 | 0.75 | 98.9 | 84.22 | 83.29 | 53.13 | 437.3 | 153.626 | 231.894 | 385.52 | 4.83 | 5.02
VFB 20190129 | CF Type 1 | 4.2 | 48.59 | 0.055 | 5 | 26.73 | 3 | 3 | 38.87 | 10.69 | BP Type 1 | 16.9 | 0.12 | 12.17 | 875 End-Plate | 199.44 | S Type 2 | 1.41 | 28.17 | M Tpye 1 | 84.51 | 0.6 | 50.7 | FF Type 1 | 31.3 | 460.72 | 1.65 | 3.38 | 15 | 50.7 | 4.2 | 1.55 | 220 | 0.75 | 99 | 84.17 | 83.32 | 53.23 | 437.96 | 153.695 | 231.547 | 385.242 | 4.83 | 5.02
VFB 20190129 | CF Type 1 | 4.2 | 48.59 | 0.055 | 5 | 26.73 | 3 | 3 | 38.87 | 10.69 | BP Type 1 | 16.9 | 0.12 | 12.17 | 875 End-Plate | 199.44 | S Type 2 | 1.41 | 28.17 | M Tpye 1 | 84.51 | 0.6 | 50.7 | FF Type 1 | 31.3 | 460.72 | 1.65 | 3.38 | 15 | 50.7 | 4.2 | 1.55 | 180 | 0.63 | 98.59 | 86.9 | 85.67 | 60.18 | 507.07 | 183.323 | 199.987 | 383.31 | 5.05 | 4.79
VFB 20190129 | CF Type 1 | 4.2 | 48.59 | 0.055 | 5 | 26.73 | 3 | 3 | 38.87 | 10.69 | BP Type 1 | 16.9 | 0.12 | 12.17 | 875 End-Plate | 199.44 | S Type 2 | 1.41 | 28.17 | M Tpye 1 | 84.51 | 0.6 | 50.7 | FF Type 1 | 31.3 | 460.72 | 1.65 | 3.38 | 15 | 50.7 | 4.2 | 1.55 | 180 | 0.63 | 98.54 | 86.94 | 85.68 | 60.5 | 509.9 | 183.391 | 198.878 | 382.27 | 5.05 | 4.78
VFB 20190129 | CF Type 1 | 4.2 | 48.59 | 0.055 | 5 | 26.73 | 3 | 3 | 38.87 | 10.69 | BP Type 1 | 16.9 | 0.12 | 12.17 | 875 End-Plate | 199.44 | S Type 2 | 1.41 | 28.17 | M Tpye 1 | 84.51 | 0.6 | 50.7 | FF Type 1 | 31.3 | 460.72 | 1.65 | 3.38 | 15 | 50.7 | 4.2 | 1.55 | 180 | 0.63 | 98.61 | 86.85 | 85.64 | 59.78 | 503.62 | 183.457 | 201.359 | 384.817 | 5.05 | 4.8
VFB 20190129 | CF Type 1 | 4.2 | 48.59 | 0.055 | 5 | 26.73 | 3 | 3 | 38.87 | 10.69 | BP Type 1 | 16.9 | 0.12 | 12.17 | 875 End-Plate | 199.44 | S Type 2 | 1.41 | 28.17 | M Tpye 1 | 84.51 | 0.6 | 50.7 | FF Type 1 | 31.3 | 460.72 | 1.65 | 3.38 | 15 | 50.7 | 4.2 | 1.55 | 140 | 0.5 | 98.05 | 89.82 | 88.07 | 67.72 | 583.92 | 230.358 | 173.67 | 404.028 | 5.31 | 4.54
VFB 20190129 | CF Type 1 | 4.2 | 48.59 | 0.055 | 5 | 26.73 | 3 | 3 | 38.87 | 10.69 | BP Type 1 | 16.9 | 0.12 | 12.17 | 875 End-Plate | 199.44 | S Type 2 | 1.41 | 28.17 | M Tpye 1 | 84.51 | 0.6 | 50.7 | FF Type 1 | 31.3 | 460.72 | 1.65 | 3.38 | 15 | 50.7 | 4.2 | 1.55 | 140 | 0.5 | 98.15 | 89.81 | 88.15 | 68.17 | 587.91 | 230.439 | 172.49 | 402.929 | 5.31 | 4.53
VFB 20190129 | CF Type 1 | 4.2 | 48.59 | 0.055 | 5 | 26.73 | 3 | 3 | 38.87 | 10.69 | BP Type 1 | 16.9 | 0.12 | 12.17 | 875 End-Plate | 199.44 | S Type 2 | 1.41 | 28.17 | M Tpye 1 | 84.51 | 0.6 | 50.7 | FF Type 1 | 31.3 | 460.72 | 1.65 | 3.38 | 15 | 50.7 | 4.2 | 1.55 | 140 | 0.5 | 98.11 | 89.73 | 88.04 | 67.27 | 579.97 | 230.481 | 174.851 | 405.332 | 5.31 | 4.55
VFB 20190129 | CF Type 1 | 4.2 | 48.59 | 0.055 | 5 | 26.73 | 3 | 3 | 38.87 | 10.69 | BP Type 1 | 16.9 | 0.12 | 12.17 | 875 End-Plate | 199.44 | S Type 2 | 1.41 | 28.17 | M Tpye 1 | 84.51 | 0.6 | 50.7 | FF Type 1 | 31.3 | 460.72 | 1.65 | 3.38 | 15 | 50.7 | 4.2 | 1.55 | 100 | 0.36 | 97.39 | 92.43 | 90.01 | 74.06 | 652.26 | 315.709 | 155.472 | 471.18 | 5.66 | 4.32
VFB 20190129 | CF Type 1 | 4.2 | 48.59 | 0.055 | 5 | 26.73 | 3 | 3 | 38.87 | 10.69 | BP Type 1 | 16.9 | 0.12 | 12.17 | 875 End-Plate | 199.44 | S Type 2 | 1.41 | 28.17 | M Tpye 1 | 84.51 | 0.6 | 50.7 | FF Type 1 | 31.3 | 460.72 | 1.65 | 3.38 | 15 | 50.7 | 4.2 | 1.55 | 100 | 0.36 | 97.41 | 92.44 | 90.05 | 73.72 | 649.28 | 315.891 | 156.186 | 472.077 | 5.66 | 4.33
VFB 20190110 | CF Type 1 | 4.2 | 48.59 | 0.056 | 4 | 21.77 | 2.5 | 2.5 | 32.39 | 7.26 | BP Type 1 | 16.9 | 0.12 | 10.14 | 875 End-Plate | 199.44 | S Type 2 | 1.41 | 22.54 | M Tpye 1 | 84.51 | 0.48 | 40.56 | FF Type 1 | 25.04 | 434.35 | 1.65 | 3.38 | 15 | 50.7 | 2.8 | 1.55 | 260 | 0.7 | 99.19 | 80.93 | 80.28 | 45.33 | 361.69 | 155.182 | 280.371 | 435.553 | 4.85 | 5.3
VFB 20190110 | CF Type 1 | 4.2 | 48.59 | 0.056 | 4 | 21.77 | 2.5 | 2.5 | 32.39 | 7.26 | BP Type 1 | 16.9 | 0.12 | 10.14 | 875 End-Plate | 199.44 | S Type 2 | 1.41 | 22.54 | M Tpye 1 | 84.51 | 0.48 | 40.56 | FF Type 1 | 25.04 | 434.35 | 1.65 | 3.38 | 15 | 50.7 | 2.8 | 1.55 | 260 | 0.7 | 99.23 | 80.93 | 80.31 | 45.48 | 362.88 | 155.184 | 279.451 | 434.634 | 4.85 | 5.3
VFB 20190110 | CF Type 1 | 4.2 | 48.59 | 0.056 | 4 | 21.77 | 2.5 | 2.5 | 32.39 | 7.26 | BP Type 1 | 16.9 | 0.12 | 10.14 | 875 End-Plate | 199.44 | S Type 2 | 1.41 | 22.54 | M Tpye 1 | 84.51 | 0.48 | 40.56 | FF Type 1 | 25.04 | 434.35 | 1.65 | 3.38 | 15 | 50.7 | 2.8 | 1.55 | 260 | 0.7 | 99.23 | 80.93 | 80.31 | 45.45 | 362.62 | 155.184 | 279.652 | 434.836 | 4.85 | 5.3
VFB 20190110 | CF Type 1 | 4.2 | 48.59 | 0.056 | 4 | 21.77 | 2.5 | 2.5 | 32.39 | 7.26 | BP Type 1 | 16.9 | 0.12 | 10.14 | 875 End-Plate | 199.44 | S Type 2 | 1.41 | 22.54 | M Tpye 1 | 84.51 | 0.48 | 40.56 | FF Type 1 | 25.04 | 434.35 | 1.65 | 3.38 | 15 | 50.7 | 2.8 | 1.55 | 220 | 0.61 | 99.02 | 83.6 | 82.78 | 53.35 | 436.15 | 179.007 | 232.51 | 411.517 | 5.02 | 5.03
VFB 20190110 | CF Type 1 | 4.2 | 48.59 | 0.056 | 4 | 21.77 | 2.5 | 2.5 | 32.39 | 7.26 | BP Type 1 | 16.9 | 0.12 | 10.14 | 875 End-Plate | 199.44 | S Type 2 | 1.41 | 22.54 | M Tpye 1 | 84.51 | 0.48 | 40.56 | FF Type 1 | 25.04 | 434.35 | 1.65 | 3.38 | 15 | 50.7 | 2.8 | 1.55 | 220 | 0.61 | 99.04 | 83.59 | 82.78 | 53.48 | 437.18 | 179.016 | 231.96 | 410.976 | 5.02 | 5.02
VFB 20190110 | CF Type 1 | 4.2 | 48.59 | 0.056 | 4 | 21.77 | 2.5 | 2.5 | 32.39 | 7.26 | BP Type 1 | 16.9 | 0.12 | 10.14 | 875 End-Plate | 199.44 | S Type 2 | 1.41 | 22.54 | M Tpye 1 | 84.51 | 0.48 | 40.56 | FF Type 1 | 25.04 | 434.35 | 1.65 | 3.38 | 15 | 50.7 | 2.8 | 1.55 | 220 | 0.61 | 99.08 | 83.59 | 82.82 | 53.14 | 434.32 | 179.049 | 233.487 | 412.536 | 5.02 | 5.03
VFB 20190110 | CF Type 1 | 4.2 | 48.59 | 0.056 | 4 | 21.77 | 2.5 | 2.5 | 32.39 | 7.26 | BP Type 1 | 16.9 | 0.12 | 10.14 | 875 End-Plate | 199.44 | S Type 2 | 1.41 | 22.54 | M Tpye 1 | 84.51 | 0.48 | 40.56 | FF Type 1 | 25.04 | 434.35 | 1.65 | 3.38 | 15 | 50.7 | 2.8 | 1.55 | 180 | 0.51 | 98.8 | 86.35 | 85.31 | 61.07 | 511 | 213.727 | 198.449 | 412.176 | 5.22 | 4.77
VFB 20190110 | CF Type 1 | 4.2 | 48.59 | 0.056 | 4 | 21.77 | 2.5 | 2.5 | 32.39 | 7.26 | BP Type 1 | 16.9 | 0.12 | 10.14 | 875 End-Plate | 199.44 | S Type 2 | 1.41 | 22.54 | M Tpye 1 | 84.51 | 0.48 | 40.56 | FF Type 1 | 25.04 | 434.35 | 1.65 | 3.38 | 15 | 50.7 | 2.8 | 1.55 | 180 | 0.51 | 98.85 | 86.35 | 85.35 | 61.25 | 512.54 | 213.743 | 197.856 | 411.598 | 5.22 | 4.77
VFB 20190110 | CF Type 1 | 4.2 | 48.59 | 0.056 | 4 | 21.77 | 2.5 | 2.5 | 32.39 | 7.26 | BP Type 1 | 16.9 | 0.12 | 10.14 | 875 End-Plate | 199.44 | S Type 2 | 1.41 | 22.54 | M Tpye 1 | 84.51 | 0.48 | 40.56 | FF Type 1 | 25.04 | 434.35 | 1.65 | 3.38 | 15 | 50.7 | 2.8 | 1.55 | 180 | 0.51 | 98.83 | 86.35 | 85.34 | 61.37 | 513.51 | 213.759 | 197.481 | 411.24 | 5.22 | 4.77
VFB 20190110 | CF Type 1 | 4.2 | 48.59 | 0.056 | 4 | 21.77 | 2.5 | 2.5 | 32.39 | 7.26 | BP Type 1 | 16.9 | 0.12 | 10.14 | 875 End-Plate | 199.44 | S Type 2 | 1.41 | 22.54 | M Tpye 1 | 84.51 | 0.48 | 40.56 | FF Type 1 | 25.04 | 434.35 | 1.65 | 3.38 | 15 | 50.7 | 2.8 | 1.55 | 140 | 0.4 | 98.55 | 89.13 | 87.83 | 68.72 | 588.03 | 268.759 | 172.454 | 441.213 | 5.48 | 4.53
VFB 20190110 | CF Type 1 | 4.2 | 48.59 | 0.056 | 4 | 21.77 | 2.5 | 2.5 | 32.39 | 7.26 | BP Type 1 | 16.9 | 0.12 | 10.14 | 875 End-Plate | 199.44 | S Type 2 | 1.41 | 22.54 | M Tpye 1 | 84.51 | 0.48 | 40.56 | FF Type 1 | 25.04 | 434.35 | 1.65 | 3.38 | 15 | 50.7 | 2.8 | 1.55 | 140 | 0.4 | 98.57 | 89.11 | 87.84 | 68.44 | 585.6 | 268.765 | 173.169 | 441.935 | 5.48 | 4.53
VFB 20190110 | CF Type 1 | 4.2 | 48.59 | 0.056 | 4 | 21.77 | 2.5 | 2.5 | 32.39 | 7.26 | BP Type 1 | 16.9 | 0.12 | 10.14 | 875 End-Plate | 199.44 | S Type 2 | 1.41 | 22.54 | M Tpye 1 | 84.51 | 0.48 | 40.56 | FF Type 1 | 25.04 | 434.35 | 1.65 | 3.38 | 15 | 50.7 | 2.8 | 1.55 | 140 | 0.4 | 98.59 | 89.12 | 87.86 | 68.95 | 589.92 | 268.772 | 171.902 | 440.674 | 5.48 | 4.52
VFB 20190110 | CF Type 1 | 4.2 | 48.59 | 0.056 | 4 | 21.77 | 2.5 | 2.5 | 32.39 | 7.26 | BP Type 1 | 16.9 | 0.12 | 10.14 | 875 End-Plate | 199.44 | S Type 2 | 1.41 | 22.54 | M Tpye 1 | 84.51 | 0.48 | 40.56 | FF Type 1 | 25.04 | 434.35 | 1.65 | 3.38 | 15 | 50.7 | 2.8 | 1.55 | 100 | 0.3 | 97.49 | 92.1 | 89.78 | 76.33 | 667.96 | 367.863 | 151.817 | 519.68 | 5.83 | 4.27
VFB 20190110 | CF Type 1 | 4.2 | 48.59 | 0.056 | 4 | 21.77 | 2.5 | 2.5 | 32.39 | 7.26 | BP Type 1 | 16.9 | 0.12 | 10.14 | 875 End-Plate | 199.44 | S Type 2 | 1.41 | 22.54 | M Tpye 1 | 84.51 | 0.48 | 40.56 | FF Type 1 | 25.04 | 434.35 | 1.65 | 3.38 | 15 | 50.7 | 2.8 | 1.55 | 100 | 0.3 | 97.93 | 92.05 | 90.15 | 75.79 | 663.02 | 367.992 | 152.95 | 520.942 | 5.83 | 4.29
VFB 20190110 | CF Type 1 | 4.2 | 48.59 | 0.056 | 4 | 21.77 | 2.5 | 2.5 | 32.39 | 7.26 | BP Type 1 | 16.9 | 0.12 | 10.14 | 875 End-Plate | 199.44 | S Type 2 | 1.41 | 22.54 | M Tpye 1 | 84.51 | 0.48 | 40.56 | FF Type 1 | 25.04 | 434.35 | 1.65 | 3.38 | 15 | 50.7 | 2.8 | 1.55 | 100 | 0.3 | 97.94 | 92.04 | 90.15 | 76.12 | 665.94 | 367.997 | 152.278 | 520.275 | 5.83 | 4.28
VFB 20190306 | CF Type 1 | 4.2 | 48.59 | 0.063 | 5 | 30.61 | 2.5 | 2.5 | 32.39 | 10.2 | BP Type 2 | 140.85 | 0.12 | 101.41 | 875 End-Plate | 199.44 | S Type 2 | 1.41 | 28.17 | M Tpye 1 | 84.51 | 0.6 | 50.7 | FF Type 1 | 31.3 | 508.74 | 1.65 | 3.38 | 15 | 50.7 | 2.8 | 1.55 | 300 | 1.45 | 97.23 | 80.35 | 78.13 | 39.28 | 312.21 | 87.784 | 324.812 | 412.596 | 4.09 | 5.5
VFB 20190306 | CF Type 1 | 4.2 | 48.59 | 0.063 | 5 | 30.61 | 2.5 | 2.5 | 32.39 | 10.2 | BP Type 2 | 140.85 | 0.12 | 101.41 | 875 End-Plate | 199.44 | S Type 2 | 1.41 | 28.17 | M Tpye 1 | 84.51 | 0.6 | 50.7 | FF Type 1 | 31.3 | 508.74 | 1.65 | 3.38 | 15 | 50.7 | 2.8 | 1.55 | 300 | 1.43 | 98.83 | 80.48 | 79.53 | 39.68 | 315.89 | 89.224 | 321.024 | 410.249 | 4.11 | 5.48
VFB 20190306 | CF Type 1 | 4.2 | 48.59 | 0.063 | 5 | 30.61 | 2.5 | 2.5 | 32.39 | 10.2 | BP Type 2 | 140.85 | 0.12 | 101.41 | 875 End-Plate | 199.44 | S Type 2 | 1.41 | 28.17 | M Tpye 1 | 84.51 | 0.6 | 50.7 | FF Type 1 | 31.3 | 508.74 | 1.65 | 3.38 | 15 | 50.7 | 2.8 | 1.55 | 300 | 1.42 | 98.97 | 80.39 | 79.56 | 39.48 | 313.99 | 89.342 | 322.962 | 412.304 | 4.12 | 5.49
VFB 20190306 | CF Type 1 | 4.2 | 48.59 | 0.063 | 5 | 30.61 | 2.5 | 2.5 | 32.39 | 10.2 | BP Type 2 | 140.85 | 0.12 | 101.41 | 875 End-Plate | 199.44 | S Type 2 | 1.41 | 28.17 | M Tpye 1 | 84.51 | 0.6 | 50.7 | FF Type 1 | 31.3 | 508.74 | 1.65 | 3.38 | 15 | 50.7 | 2.8 | 1.55 | 300 | 1.42 | 99 | 80.51 | 79.71 | 39.73 | 316.36 | 89.418 | 320.551 | 409.969 | 4.12 | 5.48
VFB 20190306 | CF Type 1 | 4.2 | 48.59 | 0.063 | 5 | 30.61 | 2.5 | 2.5 | 32.39 | 10.2 | BP Type 2 | 140.85 | 0.12 | 101.41 | 875 End-Plate | 199.44 | S Type 2 | 1.41 | 28.17 | M Tpye 1 | 84.51 | 0.6 | 50.7 | FF Type 1 | 31.3 | 508.74 | 1.65 | 3.38 | 15 | 50.7 | 2.8 | 1.55 | 260 | 1.24 | 97.43 | 82.71 | 80.58 | 45.38 | 368.81 | 102.18 | 274.961 | 377.14 | 4.31 | 5.27
VFB 20190306 | CF Type 1 | 4.2 | 48.59 | 0.063 | 5 | 30.61 | 2.5 | 2.5 | 32.39 | 10.2 | BP Type 2 | 140.85 | 0.12 | 101.41 | 875 End-Plate | 199.44 | S Type 2 | 1.41 | 28.17 | M Tpye 1 | 84.51 | 0.6 | 50.7 | FF Type 1 | 31.3 | 508.74 | 1.65 | 3.38 | 15 | 50.7 | 2.8 | 1.55 | 260 | 1.23 | 98.67 | 82.71 | 81.6 | 45.42 | 369.28 | 103.45 | 274.613 | 378.064 | 4.32 | 5.27
VFB 20190306 | CF Type 1 | 4.2 | 48.59 | 0.063 | 5 | 30.61 | 2.5 | 2.5 | 32.39 | 10.2 | BP Type 2 | 140.85 | 0.12 | 101.41 | 875 End-Plate | 199.44 | S Type 2 | 1.41 | 28.17 | M Tpye 1 | 84.51 | 0.6 | 50.7 | FF Type 1 | 31.3 | 508.74 | 1.65 | 3.38 | 15 | 50.7 | 2.8 | 1.55 | 260 | 1.23 | 98.77 | 82.74 | 81.73 | 45.43 | 369.46 | 103.556 | 274.477 | 378.033 | 4.32 | 5.27
VFB 20190306 | CF Type 1 | 4.2 | 48.59 | 0.063 | 5 | 30.61 | 2.5 | 2.5 | 32.39 | 10.2 | BP Type 2 | 140.85 | 0.12 | 101.41 | 875 End-Plate | 199.44 | S Type 2 | 1.41 | 28.17 | M Tpye 1 | 84.51 | 0.6 | 50.7 | FF Type 1 | 31.3 | 508.74 | 1.65 | 3.38 | 15 | 50.7 | 2.8 | 1.55 | 220 | 1.05 | 97.4 | 85.26 | 83.04 | 52.11 | 433.11 | 121.672 | 234.138 | 355.81 | 4.54 | 5.04
VFB 20190306 | CF Type 1 | 4.2 | 48.59 | 0.063 | 5 | 30.61 | 2.5 | 2.5 | 32.39 | 10.2 | BP Type 2 | 140.85 | 0.12 | 101.41 | 875 End-Plate | 199.44 | S Type 2 | 1.41 | 28.17 | M Tpye 1 | 84.51 | 0.6 | 50.7 | FF Type 1 | 31.3 | 508.74 | 1.65 | 3.38 | 15 | 50.7 | 2.8 | 1.55 | 220 | 1.03 | 98.52 | 85.2 | 83.93 | 51.75 | 430.18 | 122.964 | 235.735 | 358.699 | 4.55 | 5.05
VFB 20190306 | CF Type 1 | 4.2 | 48.59 | 0.063 | 5 | 30.61 | 2.5 | 2.5 | 32.39 | 10.2 | BP Type 2 | 140.85 | 0.12 | 101.41 | 875 End-Plate | 199.44 | S Type 2 | 1.41 | 28.17 | M Tpye 1 | 84.51 | 0.6 | 50.7 | FF Type 1 | 31.3 | 508.74 | 1.65 | 3.38 | 15 | 50.7 | 2.8 | 1.55 | 220 | 1.03 | 98.51 | 85.21 | 83.94 | 51.92 | 431.59 | 123.002 | 234.965 | 357.967 | 4.55 | 5.04
VFB 20190306 | CF Type 1 | 4.2 | 48.59 | 0.063 | 5 | 30.61 | 2.5 | 2.5 | 32.39 | 10.2 | BP Type 2 | 140.85 | 0.12 | 101.41 | 875 End-Plate | 199.44 | S Type 2 | 1.41 | 28.17 | M Tpye 1 | 84.51 | 0.6 | 50.7 | FF Type 1 | 31.3 | 508.74 | 1.65 | 3.38 | 15 | 50.7 | 2.8 | 1.55 | 220 | 1.03 | 98.57 | 85.17 | 83.95 | 51.47 | 427.78 | 123.049 | 237.057 | 360.105 | 4.55 | 5.06
VFB 20190306 | CF Type 1 | 4.2 | 48.59 | 0.063 | 5 | 30.61 | 2.5 | 2.5 | 32.39 | 10.2 | BP Type 2 | 140.85 | 0.12 | 101.41 | 875 End-Plate | 199.44 | S Type 2 | 1.41 | 28.17 | M Tpye 1 | 84.51 | 0.6 | 50.7 | FF Type 1 | 31.3 | 508.74 | 1.65 | 3.38 | 15 | 50.7 | 2.8 | 1.55 | 180 | 0.85 | 97.24 | 87.63 | 85.21 | 58.06 | 492.57 | 149.518 | 205.877 | 355.395 | 4.8 | 4.84
VFB 20190306 | CF Type 1 | 4.2 | 48.59 | 0.063 | 5 | 30.61 | 2.5 | 2.5 | 32.39 | 10.2 | BP Type 2 | 140.85 | 0.12 | 101.41 | 875 End-Plate | 199.44 | S Type 2 | 1.41 | 28.17 | M Tpye 1 | 84.51 | 0.6 | 50.7 | FF Type 1 | 31.3 | 508.74 | 1.65 | 3.38 | 15 | 50.7 | 2.8 | 1.55 | 180 | 0.84 | 98.18 | 87.73 | 86.13 | 58.15 | 493.73 | 150.996 | 205.394 | 356.39 | 4.81 | 4.83
VFB 20190306 | CF Type 1 | 4.2 | 48.59 | 0.063 | 5 | 30.61 | 2.5 | 2.5 | 32.39 | 10.2 | BP Type 2 | 140.85 | 0.12 | 101.41 | 875 End-Plate | 199.44 | S Type 2 | 1.41 | 28.17 | M Tpye 1 | 84.51 | 0.6 | 50.7 | FF Type 1 | 31.3 | 508.74 | 1.65 | 3.38 | 15 | 50.7 | 2.8 | 1.55 | 180 | 0.84 | 98.27 | 87.65 | 86.14 | 58.17 | 493.78 | 151.099 | 205.371 | 356.47 | 4.81 | 4.83
VFB 20190306 | CF Type 1 | 4.2 | 48.59 | 0.063 | 5 | 30.61 | 2.5 | 2.5 | 32.39 | 10.2 | BP Type 2 | 140.85 | 0.12 | 101.41 | 875 End-Plate | 199.44 | S Type 2 | 1.41 | 28.17 | M Tpye 1 | 84.51 | 0.6 | 50.7 | FF Type 1 | 31.3 | 508.74 | 1.65 | 3.38 | 15 | 50.7 | 2.8 | 1.55 | 180 | 0.84 | 98.22 | 87.73 | 86.17 | 57.89 | 491.53 | 151.101 | 206.313 | 357.414 | 4.81 | 4.84
VFB 20190306 | CF Type 1 | 4.2 | 48.59 | 0.063 | 5 | 30.61 | 2.5 | 2.5 | 32.39 | 10.2 | BP Type 2 | 140.85 | 0.12 | 101.41 | 875 End-Plate | 199.44 | S Type 2 | 1.41 | 28.17 | M Tpye 1 | 84.51 | 0.6 | 50.7 | FF Type 1 | 31.3 | 508.74 | 1.65 | 3.38 | 15 | 50.7 | 2.8 | 1.55 | 140 | 0.66 | 96.95 | 89.94 | 87.2 | 63.63 | 550.35 | 192.926 | 184.263 | 377.189 | 5.11 | 4.65
VFB 20190306 | CF Type 1 | 4.2 | 48.59 | 0.063 | 5 | 30.61 | 2.5 | 2.5 | 32.39 | 10.2 | BP Type 2 | 140.85 | 0.12 | 101.41 | 875 End-Plate | 199.44 | S Type 2 | 1.41 | 28.17 | M Tpye 1 | 84.51 | 0.6 | 50.7 | FF Type 1 | 31.3 | 508.74 | 1.65 | 3.38 | 15 | 50.7 | 2.8 | 1.55 | 140 | 0.65 | 97.87 | 89.92 | 88.01 | 63.5 | 549.38 | 194.719 | 184.588 | 379.306 | 5.12 | 4.65
VFB 20190306 | CF Type 1 | 4.2 | 48.59 | 0.063 | 5 | 30.61 | 2.5 | 2.5 | 32.39 | 10.2 | BP Type 2 | 140.85 | 0.12 | 101.41 | 875 End-Plate | 199.44 | S Type 2 | 1.41 | 28.17 | M Tpye 1 | 84.51 | 0.6 | 50.7 | FF Type 1 | 31.3 | 508.74 | 1.65 | 3.38 | 15 | 50.7 | 2.8 | 1.55 | 140 | 0.65 | 97.8 | 90.07 | 88.09 | 63.73 | 551.75 | 194.736 | 183.793 | 378.53 | 5.12 | 4.64
VFB 20190306 | CF Type 1 | 4.2 | 48.59 | 0.063 | 5 | 30.61 | 2.5 | 2.5 | 32.39 | 10.2 | BP Type 2 | 140.85 | 0.12 | 101.41 | 875 End-Plate | 199.44 | S Type 2 | 1.41 | 28.17 | M Tpye 1 | 84.51 | 0.6 | 50.7 | FF Type 1 | 31.3 | 508.74 | 1.65 | 3.38 | 15 | 50.7 | 2.8 | 1.55 | 140 | 0.65 | 97.76 | 90.12 | 88.1 | 63.45 | 549.4 | 194.775 | 184.579 | 379.354 | 5.12 | 4.65
VFB 20190306 | CF Type 1 | 4.2 | 48.59 | 0.063 | 5 | 30.61 | 2.5 | 2.5 | 32.39 | 10.2 | BP Type 2 | 140.85 | 0.12 | 101.41 | 875 End-Plate | 199.44 | S Type 2 | 1.41 | 28.17 | M Tpye 1 | 84.51 | 0.6 | 50.7 | FF Type 1 | 31.3 | 508.74 | 1.65 | 3.38 | 15 | 50.7 | 2.8 | 1.55 | 100 | 0.47 | 96.01 | 92.69 | 88.99 | 69.7 | 615.64 | 269.997 | 164.72 | 434.717 | 5.49 | 4.44
VFB 20190306 | CF Type 1 | 4.2 | 48.59 | 0.063 | 5 | 30.61 | 2.5 | 2.5 | 32.39 | 10.2 | BP Type 2 | 140.85 | 0.12 | 101.41 | 875 End-Plate | 199.44 | S Type 2 | 1.41 | 28.17 | M Tpye 1 | 84.51 | 0.6 | 50.7 | FF Type 1 | 31.3 | 508.74 | 1.65 | 3.38 | 15 | 50.7 | 2.8 | 1.55 | 100 | 0.47 | 96.92 | 92.62 | 89.76 | 69.29 | 611.82 | 272.389 | 165.748 | 438.138 | 5.5 | 4.45
VFB 20190306 | CF Type 1 | 4.2 | 48.59 | 0.063 | 5 | 30.61 | 2.5 | 2.5 | 32.39 | 10.2 | BP Type 2 | 140.85 | 0.12 | 101.41 | 875 End-Plate | 199.44 | S Type 2 | 1.41 | 28.17 | M Tpye 1 | 84.51 | 0.6 | 50.7 | FF Type 1 | 31.3 | 508.74 | 1.65 | 3.38 | 15 | 50.7 | 2.8 | 1.55 | 100 | 0.47 | 97.03 | 92.59 | 89.84 | 68.85 | 607.75 | 272.74 | 166.858 | 439.598 | 5.5 | 4.46
VFB 20190126 | CF Type 1 | 4.2 | 48.59 | 0.063 | 5 | 30.61 | 2.8 | 2.8 | 36.28 | 11.43 | BP Type 1 | 16.9 | 0.12 | 12.17 | 875 End-Plate | 199.44 | S Type 2 | 1.41 | 28.17 | M Tpye 1 | 84.51 | 0.6 | 50.7 | FF Type 1 | 31.3 | 465.34 | 1.65 | 3.38 | 15 | 50.7 | 3.5 | 1.55 | 300 | 1.1 | 99.26 | 77.9 | 77.32 | 33.37 | 259.07 | 105.338 | 391.438 | 496.776 | 4.35 | 5.74
VFB 20190126 | CF Type 1 | 4.2 | 48.59 | 0.063 | 5 | 30.61 | 2.8 | 2.8 | 36.28 | 11.43 | BP Type 1 | 16.9 | 0.12 | 12.17 | 875 End-Plate | 199.44 | S Type 2 | 1.41 | 28.17 | M Tpye 1 | 84.51 | 0.6 | 50.7 | FF Type 1 | 31.3 | 465.34 | 1.65 | 3.38 | 15 | 50.7 | 3.5 | 1.55 | 300 | 1.11 | 99.2 | 77.97 | 77.35 | 33.61 | 261.05 | 105.217 | 388.459 | 493.676 | 4.35 | 5.73
VFB 20190126 | CF Type 1 | 4.2 | 48.59 | 0.063 | 5 | 30.61 | 2.8 | 2.8 | 36.28 | 11.43 | BP Type 1 | 16.9 | 0.12 | 12.17 | 875 End-Plate | 199.44 | S Type 2 | 1.41 | 28.17 | M Tpye 1 | 84.51 | 0.6 | 50.7 | FF Type 1 | 31.3 | 465.34 | 1.65 | 3.38 | 15 | 50.7 | 3.5 | 1.55 | 300 | 1.11 | 99.37 | 78.02 | 77.52 | 33.76 | 262.32 | 105.207 | 386.579 | 491.785 | 4.35 | 5.73
VFB 20190126 | CF Type 1 | 4.2 | 48.59 | 0.063 | 5 | 30.61 | 2.8 | 2.8 | 36.28 | 11.43 | BP Type 1 | 16.9 | 0.12 | 12.17 | 875 End-Plate | 199.44 | S Type 2 | 1.41 | 28.17 | M Tpye 1 | 84.51 | 0.6 | 50.7 | FF Type 1 | 31.3 | 465.34 | 1.65 | 3.38 | 15 | 50.7 | 3.5 | 1.55 | 260 | 0.98 | 99.16 | 80.58 | 79.91 | 40.56 | 323.47 | 118.248 | 313.504 | 431.752 | 4.5 | 5.45
VFB 20190126 | CF Type 1 | 4.2 | 48.59 | 0.063 | 5 | 30.61 | 2.8 | 2.8 | 36.28 | 11.43 | BP Type 1 | 16.9 | 0.12 | 12.17 | 875 End-Plate | 199.44 | S Type 2 | 1.41 | 28.17 | M Tpye 1 | 84.51 | 0.6 | 50.7 | FF Type 1 | 31.3 | 465.34 | 1.65 | 3.38 | 15 | 50.7 | 3.5 | 1.55 | 260 | 0.98 | 99.15 | 80.62 | 79.94 | 40.6 | 323.83 | 118.28 | 313.153 | 431.433 | 4.5 | 5.45
VFB 20190126 | CF Type 1 | 4.2 | 48.59 | 0.063 | 5 | 30.61 | 2.8 | 2.8 | 36.28 | 11.43 | BP Type 1 | 16.9 | 0.12 | 12.17 | 875 End-Plate | 199.44 | S Type 2 | 1.41 | 28.17 | M Tpye 1 | 84.51 | 0.6 | 50.7 | FF Type 1 | 31.3 | 465.34 | 1.65 | 3.38 | 15 | 50.7 | 3.5 | 1.55 | 260 | 0.98 | 99.32 | 80.5 | 79.95 | 40.38 | 321.82 | 118.392 | 315.111 | 433.503 | 4.5 | 5.46
VFB 20190126 | CF Type 1 | 4.2 | 48.59 | 0.063 | 5 | 30.61 | 2.8 | 2.8 | 36.28 | 11.43 | BP Type 1 | 16.9 | 0.12 | 12.17 | 875 End-Plate | 199.44 | S Type 2 | 1.41 | 28.17 | M Tpye 1 | 84.51 | 0.6 | 50.7 | FF Type 1 | 31.3 | 465.34 | 1.65 | 3.38 | 15 | 50.7 | 3.5 | 1.55 | 220 | 0.85 | 99.1 | 83.23 | 82.48 | 47.46 | 388.15 | 136.31 | 261.263 | 397.572 | 4.68 | 5.2
VFB 20190126 | CF Type 1 | 4.2 | 48.59 | 0.063 | 5 | 30.61 | 2.8 | 2.8 | 36.28 | 11.43 | BP Type 1 | 16.9 | 0.12 | 12.17 | 875 End-Plate | 199.44 | S Type 2 | 1.41 | 28.17 | M Tpye 1 | 84.51 | 0.6 | 50.7 | FF Type 1 | 31.3 | 465.34 | 1.65 | 3.38 | 15 | 50.7 | 3.5 | 1.55 | 220 | 0.85 | 99.12 | 83.19 | 82.46 | 47.42 | 387.71 | 136.35 | 261.56 | 397.91 | 4.69 | 5.2
VFB 20190126 | CF Type 1 | 4.2 | 48.59 | 0.063 | 5 | 30.61 | 2.8 | 2.8 | 36.28 | 11.43 | BP Type 1 | 16.9 | 0.12 | 12.17 | 875 End-Plate | 199.44 | S Type 2 | 1.41 | 28.17 | M Tpye 1 | 84.51 | 0.6 | 50.7 | FF Type 1 | 31.3 | 465.34 | 1.65 | 3.38 | 15 | 50.7 | 3.5 | 1.55 | 220 | 0.85 | 99.12 | 83.14 | 82.41 | 47.28 | 386.43 | 136.416 | 262.423 | 398.839 | 4.69 | 5.21
VFB 20190126 | CF Type 1 | 4.2 | 48.59 | 0.063 | 5 | 30.61 | 2.8 | 2.8 | 36.28 | 11.43 | BP Type 1 | 16.9 | 0.12 | 12.17 | 875 End-Plate | 199.44 | S Type 2 | 1.41 | 28.17 | M Tpye 1 | 84.51 | 0.6 | 50.7 | FF Type 1 | 31.3 | 465.34 | 1.65 | 3.38 | 15 | 50.7 | 3.5 | 1.55 | 180 | 0.72 | 99 | 85.87 | 85.01 | 54.3 | 454.93 | 162.574 | 222.91 | 385.483 | 4.9 | 4.96
VFB 20190126 | CF Type 1 | 4.2 | 48.59 | 0.063 | 5 | 30.61 | 2.8 | 2.8 | 36.28 | 11.43 | BP Type 1 | 16.9 | 0.12 | 12.17 | 875 End-Plate | 199.44 | S Type 2 | 1.41 | 28.17 | M Tpye 1 | 84.51 | 0.6 | 50.7 | FF Type 1 | 31.3 | 465.34 | 1.65 | 3.38 | 15 | 50.7 | 3.5 | 1.55 | 180 | 0.72 | 98.96 | 85.9 | 85.01 | 54.3 | 455.03 | 162.634 | 222.861 | 385.495 | 4.9 | 4.96
VFB 20190126 | CF Type 1 | 4.2 | 48.59 | 0.063 | 5 | 30.61 | 2.8 | 2.8 | 36.28 | 11.43 | BP Type 1 | 16.9 | 0.12 | 12.17 | 875 End-Plate | 199.44 | S Type 2 | 1.41 | 28.17 | M Tpye 1 | 84.51 | 0.6 | 50.7 | FF Type 1 | 31.3 | 465.34 | 1.65 | 3.38 | 15 | 50.7 | 3.5 | 1.55 | 180 | 0.72 | 98.93 | 85.82 | 84.91 | 54.18 | 453.79 | 162.694 | 223.471 | 386.165 | 4.9 | 4.97
VFB 20190126 | CF Type 1 | 4.2 | 48.59 | 0.063 | 5 | 30.61 | 2.8 | 2.8 | 36.28 | 11.43 | BP Type 1 | 16.9 | 0.12 | 12.17 | 875 End-Plate | 199.44 | S Type 2 | 1.41 | 28.17 | M Tpye 1 | 84.51 | 0.6 | 50.7 | FF Type 1 | 31.3 | 465.34 | 1.65 | 3.38 | 15 | 50.7 | 3.5 | 1.55 | 140 | 0.57 | 98.66 | 88.64 | 87.46 | 61.06 | 523.96 | 204.1 | 193.542 | 397.642 | 5.17 | 4.73
VFB 20190126 | CF Type 1 | 4.2 | 48.59 | 0.063 | 5 | 30.61 | 2.8 | 2.8 | 36.28 | 11.43 | BP Type 1 | 16.9 | 0.12 | 12.17 | 875 End-Plate | 199.44 | S Type 2 | 1.41 | 28.17 | M Tpye 1 | 84.51 | 0.6 | 50.7 | FF Type 1 | 31.3 | 465.34 | 1.65 | 3.38 | 15 | 50.7 | 3.5 | 1.55 | 140 | 0.57 | 98.69 | 88.67 | 87.51 | 61.03 | 523.72 | 204.162 | 193.631 | 397.792 | 5.17 | 4.73
VFB 20190126 | CF Type 1 | 4.2 | 48.59 | 0.063 | 5 | 30.61 | 2.8 | 2.8 | 36.28 | 11.43 | BP Type 1 | 16.9 | 0.12 | 12.17 | 875 End-Plate | 199.44 | S Type 2 | 1.41 | 28.17 | M Tpye 1 | 84.51 | 0.6 | 50.7 | FF Type 1 | 31.3 | 465.34 | 1.65 | 3.38 | 15 | 50.7 | 3.5 | 1.55 | 140 | 0.57 | 98.72 | 88.61 | 87.48 | 61.07 | 523.9 | 204.222 | 193.566 | 397.788 | 5.17 | 4.73
VFB 20190126 | CF Type 1 | 4.2 | 48.59 | 0.063 | 5 | 30.61 | 2.8 | 2.8 | 36.28 | 11.43 | BP Type 1 | 16.9 | 0.12 | 12.17 | 875 End-Plate | 199.44 | S Type 2 | 1.41 | 28.17 | M Tpye 1 | 84.51 | 0.6 | 50.7 | FF Type 1 | 31.3 | 465.34 | 1.65 | 3.38 | 15 | 50.7 | 3.5 | 1.55 | 100 | 0.42 | 97.91 | 91.76 | 89.84 | 68.28 | 600.2 | 278.893 | 168.958 | 447.851 | 5.53 | 4.49
VFB 20190126 | CF Type 1 | 4.2 | 48.59 | 0.063 | 5 | 30.61 | 2.8 | 2.8 | 36.28 | 11.43 | BP Type 1 | 16.9 | 0.12 | 12.17 | 875 End-Plate | 199.44 | S Type 2 | 1.41 | 28.17 | M Tpye 1 | 84.51 | 0.6 | 50.7 | FF Type 1 | 31.3 | 465.34 | 1.65 | 3.38 | 15 | 50.7 | 3.5 | 1.55 | 100 | 0.42 | 97.05 | 91.9 | 89.19 | 68.83 | 605.38 | 278.911 | 167.511 | 446.423 | 5.53 | 4.47
VFB 20190126 | CF Type 1 | 4.2 | 48.59 | 0.063 | 5 | 30.61 | 2.8 | 2.8 | 36.28 | 11.43 | BP Type 1 | 16.9 | 0.12 | 12.17 | 875 End-Plate | 199.44 | S Type 2 | 1.41 | 28.17 | M Tpye 1 | 84.51 | 0.6 | 50.7 | FF Type 1 | 31.3 | 465.34 | 1.65 | 3.38 | 15 | 50.7 | 3.5 | 1.55 | 100 | 0.42 | 98.06 | 91.68 | 89.9 | 67.9 | 596.78 | 279.098 | 169.926 | 449.024 | 5.53 | 4.5
VFB 20190703 | CF Type 1 | 4.4 | 50.7 | 0.09 | 5 | 45.63 | 3.8 | 3.8 | 49.24 | 22.16 | BP Type 1 | 16.9 | 0.161 | 16.33 | 1000 End-Plate | 334.65 | S Type 1 | 3.1 | 61.97 | M Tpye 1 | 84.51 | 0.81 | 68.03 | FF Type 1 | 46.95 | 776.64 | 1.65 | 3.38 | 20 | 67.61 | 2.9 | 1.55 | 220 | 1.2 | 99.32 | 83.22 | 82.65 | 54.26 | 584.94 | 161.203 | 231.155 | 392.357 | 4.89 | 5.02
VFB 20190703 | CF Type 1 | 4.4 | 50.7 | 0.09 | 5 | 45.63 | 3.8 | 3.8 | 49.24 | 22.16 | BP Type 1 | 16.9 | 0.161 | 16.33 | 1000 End-Plate | 334.65 | S Type 1 | 3.1 | 61.97 | M Tpye 1 | 84.51 | 0.81 | 68.03 | FF Type 1 | 46.95 | 776.64 | 1.65 | 3.38 | 20 | 67.61 | 2.9 | 1.55 | 220 | 1.2 | 99.25 | 83.19 | 82.57 | 54.19 | 584.1 | 161.272 | 231.486 | 392.758 | 4.89 | 5.02
VFB 20190703 | CF Type 1 | 4.4 | 50.7 | 0.09 | 5 | 45.63 | 3.8 | 3.8 | 49.24 | 22.16 | BP Type 1 | 16.9 | 0.161 | 16.33 | 1000 End-Plate | 334.65 | S Type 1 | 3.1 | 61.97 | M Tpye 1 | 84.51 | 0.81 | 68.03 | FF Type 1 | 46.95 | 776.64 | 1.65 | 3.38 | 20 | 67.61 | 2.9 | 1.55 | 220 | 1.2 | 99.35 | 83.14 | 82.6 | 54.19 | 583.94 | 161.286 | 231.551 | 392.837 | 4.89 | 5.02
VFB 20190703 | CF Type 1 | 4.4 | 50.7 | 0.09 | 5 | 45.63 | 3.8 | 3.8 | 49.24 | 22.16 | BP Type 1 | 16.9 | 0.161 | 16.33 | 1000 End-Plate | 334.65 | S Type 1 | 3.1 | 61.97 | M Tpye 1 | 84.51 | 0.81 | 68.03 | FF Type 1 | 46.95 | 776.64 | 1.65 | 3.38 | 20 | 67.61 | 2.9 | 1.55 | 220 | 1.2 | 99.32 | 83.06 | 82.49 | 53.99 | 581.42 | 161.382 | 232.554 | 393.937 | 4.89 | 5.03
VFB 20190703 | CF Type 1 | 4.4 | 50.7 | 0.09 | 5 | 45.63 | 3.8 | 3.8 | 49.24 | 22.16 | BP Type 1 | 16.9 | 0.161 | 16.33 | 1000 End-Plate | 334.65 | S Type 1 | 3.1 | 61.97 | M Tpye 1 | 84.51 | 0.81 | 68.03 | FF Type 1 | 46.95 | 776.64 | 1.65 | 3.38 | 20 | 67.61 | 2.9 | 1.55 | 220 | 1.2 | 97.92 | 83.01 | 81.28 | 53.67 | 577.53 | 161.503 | 234.121 | 395.624 | 4.89 | 5.04
VFB 20190703 | CF Type 1 | 4.4 | 50.7 | 0.09 | 5 | 45.63 | 3.8 | 3.8 | 49.24 | 22.16 | BP Type 1 | 16.9 | 0.161 | 16.33 | 1000 End-Plate | 334.65 | S Type 1 | 3.1 | 61.97 | M Tpye 1 | 84.51 | 0.81 | 68.03 | FF Type 1 | 46.95 | 776.64 | 1.65 | 3.38 | 20 | 67.61 | 2.9 | 1.55 | 180 | 1.01 | 99.25 | 85.69 | 85.04 | 60.2 | 663.83 | 192.671 | 203.684 | 396.355 | 5.1 | 4.82
VFB 20190703 | CF Type 1 | 4.4 | 50.7 | 0.09 | 5 | 45.63 | 3.8 | 3.8 | 49.24 | 22.16 | BP Type 1 | 16.9 | 0.161 | 16.33 | 1000 End-Plate | 334.65 | S Type 1 | 3.1 | 61.97 | M Tpye 1 | 84.51 | 0.81 | 68.03 | FF Type 1 | 46.95 | 776.64 | 1.65 | 3.38 | 20 | 67.61 | 2.9 | 1.55 | 180 | 1.01 | 99.31 | 85.56 | 84.97 | 59.87 | 659.89 | 192.713 | 204.901 | 397.614 | 5.1 | 4.83
VFB 20190703 | CF Type 1 | 4.4 | 50.7 | 0.09 | 5 | 45.63 | 3.8 | 3.8 | 49.24 | 22.16 | BP Type 1 | 16.9 | 0.161 | 16.33 | 1000 End-Plate | 334.65 | S Type 1 | 3.1 | 61.97 | M Tpye 1 | 84.51 | 0.81 | 68.03 | FF Type 1 | 46.95 | 776.64 | 1.65 | 3.38 | 20 | 67.61 | 2.9 | 1.55 | 180 | 1.01 | 99.31 | 85.37 | 84.78 | 59.23 | 652.3 | 192.908 | 207.285 | 400.192 | 5.11 | 4.85
VFB 20190703 | CF Type 1 | 4.4 | 50.7 | 0.09 | 5 | 45.63 | 3.8 | 3.8 | 49.24 | 22.16 | BP Type 1 | 16.9 | 0.161 | 16.33 | 1000 End-Plate | 334.65 | S Type 1 | 3.1 | 61.97 | M Tpye 1 | 84.51 | 0.81 | 68.03 | FF Type 1 | 46.95 | 776.64 | 1.65 | 3.38 | 20 | 67.61 | 2.9 | 1.55 | 180 | 1.01 | 99.36 | 85.14 | 84.59 | 58.34 | 641.55 | 193.155 | 210.756 | 403.912 | 5.11 | 4.87
VFB 20190703 | CF Type 1 | 4.4 | 50.7 | 0.09 | 5 | 45.63 | 3.8 | 3.8 | 49.24 | 22.16 | BP Type 1 | 16.9 | 0.161 | 16.33 | 1000 End-Plate | 334.65 | S Type 1 | 3.1 | 61.97 | M Tpye 1 | 84.51 | 0.81 | 68.03 | FF Type 1 | 46.95 | 776.64 | 1.65 | 3.38 | 20 | 67.61 | 2.9 | 1.55 | 180 | 1 | 98.26 | 85.09 | 83.61 | 58.04 | 637.85 | 193.25 | 211.979 | 405.229 | 5.11 | 4.88
VFB 20190703 | CF Type 1 | 4.4 | 50.7 | 0.09 | 5 | 45.63 | 3.8 | 3.8 | 49.24 | 22.16 | BP Type 1 | 16.9 | 0.161 | 16.33 | 1000 End-Plate | 334.65 | S Type 1 | 3.1 | 61.97 | M Tpye 1 | 84.51 | 0.81 | 68.03 | FF Type 1 | 46.95 | 776.64 | 1.65 | 3.38 | 20 | 67.61 | 2.9 | 1.55 | 140 | 0.8 | 98.2 | 88.45 | 86.86 | 66.7 | 752.59 | 242.041 | 179.662 | 421.703 | 5.37 | 4.6
VFB 20190703 | CF Type 1 | 4.4 | 50.7 | 0.09 | 5 | 45.63 | 3.8 | 3.8 | 49.24 | 22.16 | BP Type 1 | 16.9 | 0.161 | 16.33 | 1000 End-Plate | 334.65 | S Type 1 | 3.1 | 61.97 | M Tpye 1 | 84.51 | 0.81 | 68.03 | FF Type 1 | 46.95 | 776.64 | 1.65 | 3.38 | 20 | 67.61 | 2.9 | 1.55 | 140 | 0.8 | 99.1 | 88.3 | 87.51 | 66.26 | 747.54 | 242.059 | 180.874 | 422.933 | 5.37 | 4.61
VFB 20190703 | CF Type 1 | 4.4 | 50.7 | 0.09 | 5 | 45.63 | 3.8 | 3.8 | 49.24 | 22.16 | BP Type 1 | 16.9 | 0.161 | 16.33 | 1000 End-Plate | 334.65 | S Type 1 | 3.1 | 61.97 | M Tpye 1 | 84.51 | 0.81 | 68.03 | FF Type 1 | 46.95 | 776.64 | 1.65 | 3.38 | 20 | 67.61 | 2.9 | 1.55 | 140 | 0.8 | 99.07 | 88.23 | 87.41 | 65.72 | 741.29 | 242.116 | 182.4 | 424.516 | 5.37 | 4.63
VFB 20190703 | CF Type 1 | 4.4 | 50.7 | 0.09 | 5 | 45.63 | 3.8 | 3.8 | 49.24 | 22.16 | BP Type 1 | 16.9 | 0.161 | 16.33 | 1000 End-Plate | 334.65 | S Type 1 | 3.1 | 61.97 | M Tpye 1 | 84.51 | 0.81 | 68.03 | FF Type 1 | 46.95 | 776.64 | 1.65 | 3.38 | 20 | 67.61 | 2.9 | 1.55 | 140 | 0.8 | 99.18 | 88.06 | 87.34 | 64.79 | 730.42 | 242.261 | 185.115 | 427.375 | 5.37 | 4.66
VFB 20190703 | CF Type 1 | 4.4 | 50.7 | 0.09 | 5 | 45.63 | 3.8 | 3.8 | 49.24 | 22.16 | BP Type 1 | 16.9 | 0.161 | 16.33 | 1000 End-Plate | 334.65 | S Type 1 | 3.1 | 61.97 | M Tpye 1 | 84.51 | 0.81 | 68.03 | FF Type 1 | 46.95 | 776.64 | 1.65 | 3.38 | 20 | 67.61 | 2.9 | 1.55 | 140 | 0.8 | 99.15 | 88.11 | 87.36 | 65.09 | 733.84 | 242.269 | 184.252 | 426.521 | 5.37 | 4.65
VFB 20190703 | CF Type 1 | 4.4 | 50.7 | 0.09 | 5 | 45.63 | 3.8 | 3.8 | 49.24 | 22.16 | BP Type 1 | 16.9 | 0.161 | 16.33 | 1000 End-Plate | 334.65 | S Type 1 | 3.1 | 61.97 | M Tpye 1 | 84.51 | 0.81 | 68.03 | FF Type 1 | 46.95 | 776.64 | 1.65 | 3.38 | 20 | 67.61 | 2.9 | 1.55 | 100 | 0.59 | 98.17 | 91.41 | 89.73 | 74.15 | 857 | 330.85 | 157.773 | 488.622 | 5.71 | 4.35
VFB 20190703 | CF Type 1 | 4.4 | 50.7 | 0.09 | 5 | 45.63 | 3.8 | 3.8 | 49.24 | 22.16 | BP Type 1 | 16.9 | 0.161 | 16.33 | 1000 End-Plate | 334.65 | S Type 1 | 3.1 | 61.97 | M Tpye 1 | 84.51 | 0.81 | 68.03 | FF Type 1 | 46.95 | 776.64 | 1.65 | 3.38 | 20 | 67.61 | 2.9 | 1.55 | 100 | 0.59 | 98.57 | 91.51 | 90.2 | 74.21 | 857.37 | 330.944 | 157.704 | 488.649 | 5.71 | 4.35
VFB 20190703 | CF Type 1 | 4.4 | 50.7 | 0.09 | 5 | 45.63 | 3.8 | 3.8 | 49.24 | 22.16 | BP Type 1 | 16.9 | 0.161 | 16.33 | 1000 End-Plate | 334.65 | S Type 1 | 3.1 | 61.97 | M Tpye 1 | 84.51 | 0.81 | 68.03 | FF Type 1 | 46.95 | 776.64 | 1.65 | 3.38 | 20 | 67.61 | 2.9 | 1.55 | 100 | 0.59 | 98.55 | 91.55 | 90.23 | 73.62 | 850.62 | 330.965 | 158.956 | 489.921 | 5.71 | 4.37
VFB 20190703 | CF Type 1 | 4.4 | 50.7 | 0.09 | 5 | 45.63 | 3.8 | 3.8 | 49.24 | 22.16 | BP Type 1 | 16.9 | 0.161 | 16.33 | 1000 End-Plate | 334.65 | S Type 1 | 3.1 | 61.97 | M Tpye 1 | 84.51 | 0.81 | 68.03 | FF Type 1 | 46.95 | 776.64 | 1.65 | 3.38 | 20 | 67.61 | 2.9 | 1.55 | 100 | 0.59 | 98.54 | 91.54 | 90.2 | 73.95 | 854.23 | 331.008 | 158.284 | 489.292 | 5.71 | 4.36
VFB 20190708 | CF Type 1 | 4.4 | 50.7 | 0.09 | 5 | 45.63 | 4 | 4 | 51.83 | 23.32 | BP Type 1 | 16.9 | 0.161 | 16.33 | 1000 End-Plate | 334.65 | S Type 1 | 3.1 | 61.97 | M Tpye 1 | 84.51 | 0.81 | 68.03 | FF Type 1 | 46.95 | 777.8 | 1.65 | 3.38 | 20 | 67.61 | 2.9 | 1.55 | 220 | 1.21 | 99.23 | 84.02 | 83.37 | 53.55 | 582.05 | 160.147 | 232.302 | 392.449 | 4.88 | 5.03
VFB 20190708 | CF Type 1 | 4.4 | 50.7 | 0.09 | 5 | 45.63 | 4 | 4 | 51.83 | 23.32 | BP Type 1 | 16.9 | 0.161 | 16.33 | 1000 End-Plate | 334.65 | S Type 1 | 3.1 | 61.97 | M Tpye 1 | 84.51 | 0.81 | 68.03 | FF Type 1 | 46.95 | 777.8 | 1.65 | 3.38 | 20 | 67.61 | 2.9 | 1.55 | 220 | 1.21 | 99.21 | 84.01 | 83.35 | 53.6 | 582.49 | 160.153 | 232.127 | 392.28 | 4.88 | 5.02
VFB 20190708 | CF Type 1 | 4.4 | 50.7 | 0.09 | 5 | 45.63 | 4 | 4 | 51.83 | 23.32 | BP Type 1 | 16.9 | 0.161 | 16.33 | 1000 End-Plate | 334.65 | S Type 1 | 3.1 | 61.97 | M Tpye 1 | 84.51 | 0.81 | 68.03 | FF Type 1 | 46.95 | 777.8 | 1.65 | 3.38 | 20 | 67.61 | 2.9 | 1.55 | 220 | 1.21 | 99.29 | 83.97 | 83.37 | 53.7 | 583.51 | 160.206 | 231.722 | 391.928 | 4.88 | 5.02
VFB 20190708 | CF Type 1 | 4.4 | 50.7 | 0.09 | 5 | 45.63 | 4 | 4 | 51.83 | 23.32 | BP Type 1 | 16.9 | 0.161 | 16.33 | 1000 End-Plate | 334.65 | S Type 1 | 3.1 | 61.97 | M Tpye 1 | 84.51 | 0.81 | 68.03 | FF Type 1 | 46.95 | 777.8 | 1.65 | 3.38 | 20 | 67.61 | 2.9 | 1.55 | 220 | 1.21 | 99.28 | 83.93 | 83.33 | 53.66 | 582.97 | 160.211 | 231.936 | 392.147 | 4.88 | 5.02
VFB 20190708 | CF Type 1 | 4.4 | 50.7 | 0.09 | 5 | 45.63 | 4 | 4 | 51.83 | 23.32 | BP Type 1 | 16.9 | 0.161 | 16.33 | 1000 End-Plate | 334.65 | S Type 1 | 3.1 | 61.97 | M Tpye 1 | 84.51 | 0.81 | 68.03 | FF Type 1 | 46.95 | 777.8 | 1.65 | 3.38 | 20 | 67.61 | 2.9 | 1.55 | 220 | 1.21 | 99.3 | 83.86 | 83.27 | 53.56 | 581.55 | 160.303 | 232.503 | 392.805 | 4.89 | 5.03
VFB 20190708 | CF Type 1 | 4.4 | 50.7 | 0.09 | 5 | 45.63 | 4 | 4 | 51.83 | 23.32 | BP Type 1 | 16.9 | 0.161 | 16.33 | 1000 End-Plate | 334.65 | S Type 1 | 3.1 | 61.97 | M Tpye 1 | 84.51 | 0.81 | 68.03 | FF Type 1 | 46.95 | 777.8 | 1.65 | 3.38 | 20 | 67.61 | 2.9 | 1.55 | 220 | 1.21 | 98.08 | 83.82 | 82.21 | 53.32 | 578.62 | 160.37 | 233.679 | 394.049 | 4.89 | 5.03
VFB 20190708 | CF Type 1 | 4.4 | 50.7 | 0.09 | 5 | 45.63 | 4 | 4 | 51.83 | 23.32 | BP Type 1 | 16.9 | 0.161 | 16.33 | 1000 End-Plate | 334.65 | S Type 1 | 3.1 | 61.97 | M Tpye 1 | 84.51 | 0.81 | 68.03 | FF Type 1 | 46.95 | 777.8 | 1.65 | 3.38 | 20 | 67.61 | 2.9 | 1.55 | 180 | 1.02 | 99.1 | 86.4 | 85.62 | 59.24 | 657.9 | 191.524 | 205.519 | 397.042 | 5.1 | 4.83
VFB 20190708 | CF Type 1 | 4.4 | 50.7 | 0.09 | 5 | 45.63 | 4 | 4 | 51.83 | 23.32 | BP Type 1 | 16.9 | 0.161 | 16.33 | 1000 End-Plate | 334.65 | S Type 1 | 3.1 | 61.97 | M Tpye 1 | 84.51 | 0.81 | 68.03 | FF Type 1 | 46.95 | 777.8 | 1.65 | 3.38 | 20 | 67.61 | 2.9 | 1.55 | 180 | 1.01 | 99.23 | 86.28 | 85.61 | 59.05 | 655.44 | 191.663 | 206.289 | 397.952 | 5.1 | 4.84
VFB 20190708 | CF Type 1 | 4.4 | 50.7 | 0.09 | 5 | 45.63 | 4 | 4 | 51.83 | 23.32 | BP Type 1 | 16.9 | 0.161 | 16.33 | 1000 End-Plate | 334.65 | S Type 1 | 3.1 | 61.97 | M Tpye 1 | 84.51 | 0.81 | 68.03 | FF Type 1 | 46.95 | 777.8 | 1.65 | 3.38 | 20 | 67.61 | 2.9 | 1.55 | 180 | 1.01 | 99.31 | 86.09 | 85.5 | 58.57 | 649.64 | 191.817 | 208.131 | 399.948 | 5.1 | 4.85
VFB 20190708 | CF Type 1 | 4.4 | 50.7 | 0.09 | 5 | 45.63 | 4 | 4 | 51.83 | 23.32 | BP Type 1 | 16.9 | 0.161 | 16.33 | 1000 End-Plate | 334.65 | S Type 1 | 3.1 | 61.97 | M Tpye 1 | 84.51 | 0.81 | 68.03 | FF Type 1 | 46.95 | 777.8 | 1.65 | 3.38 | 20 | 67.61 | 2.9 | 1.55 | 180 | 1.01 | 99.44 | 85.84 | 85.35 | 57.72 | 639.52 | 192.021 | 211.426 | 403.447 | 5.1 | 4.88
VFB 20190708 | CF Type 1 | 4.4 | 50.7 | 0.09 | 5 | 45.63 | 4 | 4 | 51.83 | 23.32 | BP Type 1 | 16.9 | 0.161 | 16.33 | 1000 End-Plate | 334.65 | S Type 1 | 3.1 | 61.97 | M Tpye 1 | 84.51 | 0.81 | 68.03 | FF Type 1 | 46.95 | 777.8 | 1.65 | 3.38 | 20 | 67.61 | 2.9 | 1.55 | 180 | 1.01 | 98.06 | 85.86 | 84.2 | 57.32 | 634.73 | 192.121 | 213.023 | 405.144 | 5.1 | 4.89
VFB 20190708 | CF Type 1 | 4.4 | 50.7 | 0.09 | 5 | 45.63 | 4 | 4 | 51.83 | 23.32 | BP Type 1 | 16.9 | 0.161 | 16.33 | 1000 End-Plate | 334.65 | S Type 1 | 3.1 | 61.97 | M Tpye 1 | 84.51 | 0.81 | 68.03 | FF Type 1 | 46.95 | 777.8 | 1.65 | 3.38 | 20 | 67.61 | 2.9 | 1.55 | 140 | 0.81 | 97.94 | 89.11 | 87.28 | 65.8 | 746.72 | 241.014 | 181.073 | 422.087 | 5.36 | 4.62
VFB 20190708 | CF Type 1 | 4.4 | 50.7 | 0.09 | 5 | 45.63 | 4 | 4 | 51.83 | 23.32 | BP Type 1 | 16.9 | 0.161 | 16.33 | 1000 End-Plate | 334.65 | S Type 1 | 3.1 | 61.97 | M Tpye 1 | 84.51 | 0.81 | 68.03 | FF Type 1 | 46.95 | 777.8 | 1.65 | 3.38 | 20 | 67.61 | 2.9 | 1.55 | 140 | 0.81 | 99.08 | 88.86 | 88.04 | 64.95 | 736.81 | 241.109 | 183.508 | 424.617 | 5.36 | 4.64
VFB 20190708 | CF Type 1 | 4.4 | 50.7 | 0.09 | 5 | 45.63 | 4 | 4 | 51.83 | 23.32 | BP Type 1 | 16.9 | 0.161 | 16.33 | 1000 End-Plate | 334.65 | S Type 1 | 3.1 | 61.97 | M Tpye 1 | 84.51 | 0.81 | 68.03 | FF Type 1 | 46.95 | 777.8 | 1.65 | 3.38 | 20 | 67.61 | 2.9 | 1.55 | 140 | 0.81 | 99.16 | 88.75 | 88 | 64.04 | 726.46 | 241.113 | 186.123 | 427.236 | 5.36 | 4.66
VFB 20190708 | CF Type 1 | 4.4 | 50.7 | 0.09 | 5 | 45.63 | 4 | 4 | 51.83 | 23.32 | BP Type 1 | 16.9 | 0.161 | 16.33 | 1000 End-Plate | 334.65 | S Type 1 | 3.1 | 61.97 | M Tpye 1 | 84.51 | 0.81 | 68.03 | FF Type 1 | 46.95 | 777.8 | 1.65 | 3.38 | 20 | 67.61 | 2.9 | 1.55 | 140 | 0.81 | 99.09 | 88.74 | 87.94 | 64.33 | 729.65 | 241.163 | 185.309 | 426.471 | 5.36 | 4.66
VFB 20190708 | CF Type 1 | 4.4 | 50.7 | 0.09 | 5 | 45.63 | 4 | 4 | 51.83 | 23.32 | BP Type 1 | 16.9 | 0.161 | 16.33 | 1000 End-Plate | 334.65 | S Type 1 | 3.1 | 61.97 | M Tpye 1 | 84.51 | 0.81 | 68.03 | FF Type 1 | 46.95 | 777.8 | 1.65 | 3.38 | 20 | 67.61 | 2.9 | 1.55 | 140 | 0.81 | 99.14 | 88.73 | 87.97 | 64.39 | 730.22 | 241.192 | 185.165 | 426.356 | 5.36 | 4.66
VFB 20190708 | CF Type 1 | 4.4 | 50.7 | 0.09 | 5 | 45.63 | 4 | 4 | 51.83 | 23.32 | BP Type 1 | 16.9 | 0.161 | 16.33 | 1000 End-Plate | 334.65 | S Type 1 | 3.1 | 61.97 | M Tpye 1 | 84.51 | 0.81 | 68.03 | FF Type 1 | 46.95 | 777.8 | 1.65 | 3.38 | 20 | 67.61 | 2.9 | 1.55 | 100 | 0.59 | 98.11 | 91.79 | 90.06 | 72.78 | 844.79 | 329.896 | 160.052 | 489.948 | 5.71 | 4.38
VFB 20190708 | CF Type 1 | 4.4 | 50.7 | 0.09 | 5 | 45.63 | 4 | 4 | 51.83 | 23.32 | BP Type 1 | 16.9 | 0.161 | 16.33 | 1000 End-Plate | 334.65 | S Type 1 | 3.1 | 61.97 | M Tpye 1 | 84.51 | 0.81 | 68.03 | FF Type 1 | 46.95 | 777.8 | 1.65 | 3.38 | 20 | 67.61 | 2.9 | 1.55 | 100 | 0.59 | 98.42 | 91.96 | 90.51 | 72.94 | 846.26 | 329.996 | 159.775 | 489.771 | 5.71 | 4.38
VFB 20190708 | CF Type 1 | 4.4 | 50.7 | 0.09 | 5 | 45.63 | 4 | 4 | 51.83 | 23.32 | BP Type 1 | 16.9 | 0.161 | 16.33 | 1000 End-Plate | 334.65 | S Type 1 | 3.1 | 61.97 | M Tpye 1 | 84.51 | 0.81 | 68.03 | FF Type 1 | 46.95 | 777.8 | 1.65 | 3.38 | 20 | 67.61 | 2.9 | 1.55 | 100 | 0.59 | 98.5 | 92.02 | 90.64 | 72.64 | 842.73 | 330.089 | 160.444 | 490.533 | 5.71 | 4.39
VFB 20190708 | CF Type 1 | 4.4 | 50.7 | 0.09 | 5 | 45.63 | 4 | 4 | 51.83 | 23.32 | BP Type 1 | 16.9 | 0.161 | 16.33 | 1000 End-Plate | 334.65 | S Type 1 | 3.1 | 61.97 | M Tpye 1 | 84.51 | 0.81 | 68.03 | FF Type 1 | 46.95 | 777.8 | 1.65 | 3.38 | 20 | 67.61 | 2.9 | 1.55 | 100 | 0.59 | 98.5 | 92.02 | 90.64 | 72.22 | 837.75 | 330.125 | 161.398 | 491.524 | 5.71 | 4.4
VFB 20190225 | CF Type 1 | 4.2 | 48.59 | 0.094 | 10 | 91.35 | 3.8 | 3.8 | 49.24 | 46.29 | BP Type 1 | 16.9 | 0.161 | 29.93 | 1000 End-Plate | 334.65 | S Type 1 | 3.1 | 123.94 | M Tpye 1 | 84.51 | 1.61 | 136.06 | FF Type 1 | 93.9 | 996.22 | 1.65 | 3.38 | 30 | 101.41 | 2.8 | 1.55 | 300 | 3.36 | 99.42 | 79.99 | 79.53 | 38.78 | 612.38 | 74.219 | 331.197 | 405.416 | 3.83 | 5.53
VFB 20190225 | CF Type 1 | 4.2 | 48.59 | 0.094 | 10 | 91.35 | 3.8 | 3.8 | 49.24 | 46.29 | BP Type 1 | 16.9 | 0.161 | 29.93 | 1000 End-Plate | 334.65 | S Type 1 | 3.1 | 123.94 | M Tpye 1 | 84.51 | 1.61 | 136.06 | FF Type 1 | 93.9 | 996.22 | 1.65 | 3.38 | 30 | 101.41 | 2.8 | 1.55 | 300 | 3.35 | 99.49 | 79.94 | 79.53 | 38.64 | 609.83 | 74.247 | 332.577 | 406.824 | 3.83 | 5.53
VFB 20190225 | CF Type 1 | 4.2 | 48.59 | 0.094 | 10 | 91.35 | 3.8 | 3.8 | 49.24 | 46.29 | BP Type 1 | 16.9 | 0.161 | 29.93 | 1000 End-Plate | 334.65 | S Type 1 | 3.1 | 123.94 | M Tpye 1 | 84.51 | 1.61 | 136.06 | FF Type 1 | 93.9 | 996.22 | 1.65 | 3.38 | 30 | 101.41 | 2.8 | 1.55 | 300 | 3.35 | 99.47 | 79.86 | 79.44 | 38.41 | 605.97 | 74.284 | 334.696 | 408.98 | 3.83 | 5.54
VFB 20190225 | CF Type 1 | 4.2 | 48.59 | 0.094 | 10 | 91.35 | 3.8 | 3.8 | 49.24 | 46.29 | BP Type 1 | 16.9 | 0.161 | 29.93 | 1000 End-Plate | 334.65 | S Type 1 | 3.1 | 123.94 | M Tpye 1 | 84.51 | 1.61 | 136.06 | FF Type 1 | 93.9 | 996.22 | 1.65 | 3.38 | 30 | 101.41 | 2.8 | 1.55 | 300 | 3.35 | 96.69 | 79.86 | 77.22 | 38.09 | 600.45 | 74.341 | 337.774 | 412.115 | 3.84 | 5.55
VFB 20190225 | CF Type 1 | 4.2 | 48.59 | 0.094 | 10 | 91.35 | 3.8 | 3.8 | 49.24 | 46.29 | BP Type 1 | 16.9 | 0.161 | 29.93 | 1000 End-Plate | 334.65 | S Type 1 | 3.1 | 123.94 | M Tpye 1 | 84.51 | 1.61 | 136.06 | FF Type 1 | 93.9 | 996.22 | 1.65 | 3.38 | 30 | 101.41 | 2.8 | 1.55 | 260 | 2.97 | 99.42 | 82.28 | 81.81 | 44.32 | 715.33 | 83.783 | 283.527 | 367.31 | 4.02 | 5.32
VFB 20190225 | CF Type 1 | 4.2 | 48.59 | 0.094 | 10 | 91.35 | 3.8 | 3.8 | 49.24 | 46.29 | BP Type 1 | 16.9 | 0.161 | 29.93 | 1000 End-Plate | 334.65 | S Type 1 | 3.1 | 123.94 | M Tpye 1 | 84.51 | 1.61 | 136.06 | FF Type 1 | 93.9 | 996.22 | 1.65 | 3.38 | 30 | 101.41 | 2.8 | 1.55 | 260 | 2.97 | 99.46 | 82.22 | 81.78 | 44.18 | 712.93 | 83.806 | 284.484 | 368.29 | 4.02 | 5.32
VFB 20190225 | CF Type 1 | 4.2 | 48.59 | 0.094 | 10 | 91.35 | 3.8 | 3.8 | 49.24 | 46.29 | BP Type 1 | 16.9 | 0.161 | 29.93 | 1000 End-Plate | 334.65 | S Type 1 | 3.1 | 123.94 | M Tpye 1 | 84.51 | 1.61 | 136.06 | FF Type 1 | 93.9 | 996.22 | 1.65 | 3.38 | 30 | 101.41 | 2.8 | 1.55 | 260 | 2.97 | 99.45 | 82.14 | 81.69 | 43.93 | 708.58 | 83.846 | 286.229 | 370.076 | 4.02 | 5.33
VFB 20190225 | CF Type 1 | 4.2 | 48.59 | 0.094 | 10 | 91.35 | 3.8 | 3.8 | 49.24 | 46.29 | BP Type 1 | 16.9 | 0.161 | 29.93 | 1000 End-Plate | 334.65 | S Type 1 | 3.1 | 123.94 | M Tpye 1 | 84.51 | 1.61 | 136.06 | FF Type 1 | 93.9 | 996.22 | 1.65 | 3.38 | 30 | 101.41 | 2.8 | 1.55 | 260 | 2.97 | 97.06 | 82.14 | 79.73 | 43.61 | 702.9 | 83.903 | 288.542 | 372.445 | 4.02 | 5.34
VFB 20190225 | CF Type 1 | 4.2 | 48.59 | 0.094 | 10 | 91.35 | 3.8 | 3.8 | 49.24 | 46.29 | BP Type 1 | 16.9 | 0.161 | 29.93 | 1000 End-Plate | 334.65 | S Type 1 | 3.1 | 123.94 | M Tpye 1 | 84.51 | 1.61 | 136.06 | FF Type 1 | 93.9 | 996.22 | 1.65 | 3.38 | 30 | 101.41 | 2.8 | 1.55 | 220 | 2.57 | 99.34 | 84.59 | 84.04 | 49.8 | 821.05 | 96.94 | 247.022 | 343.962 | 4.23 | 5.12
VFB 20190225 | CF Type 1 | 4.2 | 48.59 | 0.094 | 10 | 91.35 | 3.8 | 3.8 | 49.24 | 46.29 | BP Type 1 | 16.9 | 0.161 | 29.93 | 1000 End-Plate | 334.65 | S Type 1 | 3.1 | 123.94 | M Tpye 1 | 84.51 | 1.61 | 136.06 | FF Type 1 | 93.9 | 996.22 | 1.65 | 3.38 | 30 | 101.41 | 2.8 | 1.55 | 220 | 2.57 | 99.34 | 84.54 | 83.98 | 49.67 | 818.76 | 96.966 | 247.712 | 344.678 | 4.23 | 5.12
VFB 20190225 | CF Type 1 | 4.2 | 48.59 | 0.094 | 10 | 91.35 | 3.8 | 3.8 | 49.24 | 46.29 | BP Type 1 | 16.9 | 0.161 | 29.93 | 1000 End-Plate | 334.65 | S Type 1 | 3.1 | 123.94 | M Tpye 1 | 84.51 | 1.61 | 136.06 | FF Type 1 | 93.9 | 996.22 | 1.65 | 3.38 | 30 | 101.41 | 2.8 | 1.55 | 220 | 2.57 | 99.41 | 84.46 | 83.96 | 49.49 | 815.47 | 97.005 | 248.71 | 345.715 | 4.23 | 5.13
VFB 20190225 | CF Type 1 | 4.2 | 48.59 | 0.094 | 10 | 91.35 | 3.8 | 3.8 | 49.24 | 46.29 | BP Type 1 | 16.9 | 0.161 | 29.93 | 1000 End-Plate | 334.65 | S Type 1 | 3.1 | 123.94 | M Tpye 1 | 84.51 | 1.61 | 136.06 | FF Type 1 | 93.9 | 996.22 | 1.65 | 3.38 | 30 | 101.41 | 2.8 | 1.55 | 220 | 2.57 | 97.39 | 84.46 | 82.25 | 49.21 | 810.34 | 97.06 | 250.286 | 347.347 | 4.23 | 5.14
VFB 20190225 | CF Type 1 | 4.2 | 48.59 | 0.094 | 10 | 91.35 | 3.8 | 3.8 | 49.24 | 46.29 | BP Type 1 | 16.9 | 0.161 | 29.93 | 1000 End-Plate | 334.65 | S Type 1 | 3.1 | 123.94 | M Tpye 1 | 84.51 | 1.61 | 136.06 | FF Type 1 | 93.9 | 996.22 | 1.65 | 3.38 | 30 | 101.41 | 2.8 | 1.55 | 180 | 2.15 | 99.26 | 86.97 | 86.32 | 55.25 | 930.2 | 116.037 | 218.036 | 334.074 | 4.48 | 4.93
VFB 20190225 | CF Type 1 | 4.2 | 48.59 | 0.094 | 10 | 91.35 | 3.8 | 3.8 | 49.24 | 46.29 | BP Type 1 | 16.9 | 0.161 | 29.93 | 1000 End-Plate | 334.65 | S Type 1 | 3.1 | 123.94 | M Tpye 1 | 84.51 | 1.61 | 136.06 | FF Type 1 | 93.9 | 996.22 | 1.65 | 3.38 | 30 | 101.41 | 2.8 | 1.55 | 180 | 2.15 | 99.22 | 86.92 | 86.25 | 55.15 | 928.31 | 116.068 | 218.48 | 334.548 | 4.48 | 4.93
VFB 20190225 | CF Type 1 | 4.2 | 48.59 | 0.094 | 10 | 91.35 | 3.8 | 3.8 | 49.24 | 46.29 | BP Type 1 | 16.9 | 0.161 | 29.93 | 1000 End-Plate | 334.65 | S Type 1 | 3.1 | 123.94 | M Tpye 1 | 84.51 | 1.61 | 136.06 | FF Type 1 | 93.9 | 996.22 | 1.65 | 3.38 | 30 | 101.41 | 2.8 | 1.55 | 180 | 2.15 | 99.24 | 86.89 | 86.24 | 55.18 | 928.62 | 116.089 | 218.407 | 334.496 | 4.48 | 4.93
VFB 20190225 | CF Type 1 | 4.2 | 48.59 | 0.094 | 10 | 91.35 | 3.8 | 3.8 | 49.24 | 46.29 | BP Type 1 | 16.9 | 0.161 | 29.93 | 1000 End-Plate | 334.65 | S Type 1 | 3.1 | 123.94 | M Tpye 1 | 84.51 | 1.61 | 136.06 | FF Type 1 | 93.9 | 996.22 | 1.65 | 3.38 | 30 | 101.41 | 2.8 | 1.55 | 180 | 2.14 | 97.64 | 86.94 | 84.88 | 55.16 | 928.11 | 116.114 | 218.527 | 334.641 | 4.48 | 4.93
VFB 20190225 | CF Type 1 | 4.2 | 48.59 | 0.094 | 10 | 91.35 | 3.8 | 3.8 | 49.24 | 46.29 | BP Type 1 | 16.9 | 0.161 | 29.93 | 1000 End-Plate | 334.65 | S Type 1 | 3.1 | 123.94 | M Tpye 1 | 84.51 | 1.61 | 136.06 | FF Type 1 | 93.9 | 996.22 | 1.65 | 3.38 | 30 | 101.41 | 2.8 | 1.55 | 140 | 1.71 | 99.01 | 89.58 | 88.7 | 61.06 | 1050.14 | 146.065 | 193.134 | 339.199 | 4.77 | 4.73
VFB 20190225 | CF Type 1 | 4.2 | 48.59 | 0.094 | 10 | 91.35 | 3.8 | 3.8 | 49.24 | 46.29 | BP Type 1 | 16.9 | 0.161 | 29.93 | 1000 End-Plate | 334.65 | S Type 1 | 3.1 | 123.94 | M Tpye 1 | 84.51 | 1.61 | 136.06 | FF Type 1 | 93.9 | 996.22 | 1.65 | 3.38 | 30 | 101.41 | 2.8 | 1.55 | 140 | 1.71 | 99 | 89.57 | 88.68 | 61.23 | 1053.01 | 146.069 | 192.607 | 338.676 | 4.77 | 4.72
VFB 20190225 | CF Type 1 | 4.2 | 48.59 | 0.094 | 10 | 91.35 | 3.8 | 3.8 | 49.24 | 46.29 | BP Type 1 | 16.9 | 0.161 | 29.93 | 1000 End-Plate | 334.65 | S Type 1 | 3.1 | 123.94 | M Tpye 1 | 84.51 | 1.61 | 136.06 | FF Type 1 | 93.9 | 996.22 | 1.65 | 3.38 | 30 | 101.41 | 2.8 | 1.55 | 140 | 1.7 | 99.04 | 89.55 | 88.69 | 61.39 | 1055.75 | 146.079 | 192.106 | 338.185 | 4.77 | 4.72
VFB 20190225 | CF Type 1 | 4.2 | 48.59 | 0.094 | 10 | 91.35 | 3.8 | 3.8 | 49.24 | 46.29 | BP Type 1 | 16.9 | 0.161 | 29.93 | 1000 End-Plate | 334.65 | S Type 1 | 3.1 | 123.94 | M Tpye 1 | 84.51 | 1.61 | 136.06 | FF Type 1 | 93.9 | 996.22 | 1.65 | 3.38 | 30 | 101.41 | 2.8 | 1.55 | 140 | 1.7 | 97.63 | 89.61 | 87.48 | 61.44 | 1056.43 | 146.099 | 191.983 | 338.082 | 4.77 | 4.72
VFB 20190225 | CF Type 1 | 4.2 | 48.59 | 0.094 | 10 | 91.35 | 3.8 | 3.8 | 49.24 | 46.29 | BP Type 1 | 16.9 | 0.161 | 29.93 | 1000 End-Plate | 334.65 | S Type 1 | 3.1 | 123.94 | M Tpye 1 | 84.51 | 1.61 | 136.06 | FF Type 1 | 93.9 | 996.22 | 1.65 | 3.38 | 30 | 101.41 | 2.8 | 1.55 | 100 | 1.24 | 98.61 | 92.39 | 91.11 | 67.94 | 1193.17 | 200.276 | 169.982 | 370.257 | 5.15 | 4.5
VFB 20190225 | CF Type 1 | 4.2 | 48.59 | 0.094 | 10 | 91.35 | 3.8 | 3.8 | 49.24 | 46.29 | BP Type 1 | 16.9 | 0.161 | 29.93 | 1000 End-Plate | 334.65 | S Type 1 | 3.1 | 123.94 | M Tpye 1 | 84.51 | 1.61 | 136.06 | FF Type 1 | 93.9 | 996.22 | 1.65 | 3.38 | 30 | 101.41 | 2.8 | 1.55 | 100 | 1.24 | 98.57 | 92.38 | 91.06 | 67.51 | 1185.73 | 200.278 | 171.049 | 371.327 | 5.15 | 4.51
VFB 20190225 | CF Type 1 | 4.2 | 48.59 | 0.094 | 10 | 91.35 | 3.8 | 3.8 | 49.24 | 46.29 | BP Type 1 | 16.9 | 0.161 | 29.93 | 1000 End-Plate | 334.65 | S Type 1 | 3.1 | 123.94 | M Tpye 1 | 84.51 | 1.61 | 136.06 | FF Type 1 | 93.9 | 996.22 | 1.65 | 3.38 | 30 | 101.41 | 2.8 | 1.55 | 100 | 1.24 | 98.64 | 92.35 | 91.09 | 67.06 | 1177.69 | 200.304 | 172.215 | 372.52 | 5.15 | 4.52
VFB 20200506 | CF Type 2 | 4 | 320.42 | 0.094 | 5 | 301.2 | 4 | 4 | 51.83 | 24.36 | BP Type 1 | 16.9 | 0.161 | 16.33 | 1000 End-Plate | 334.65 | S Type 1 | 3.1 | 61.97 | M Tpye 1 | 84.51 | 0.81 | 68.03 | FF Type 1 | 46.95 | 1034.4 | 1.65 | 3.38 | 20 | 67.61 | 3.1 | 1.55 | 100 | 0.62 | 98.52 | 92.78 | 91.41 | 73.63 | 860.25 | 416.519 | 157.176 | 573.695 | 5.96 | 4.35
VFB 20200506 | CF Type 2 | 4 | 320.42 | 0.094 | 5 | 301.2 | 4 | 4 | 51.83 | 24.36 | BP Type 1 | 16.9 | 0.161 | 16.33 | 1000 End-Plate | 334.65 | S Type 1 | 3.1 | 61.97 | M Tpye 1 | 84.51 | 0.81 | 68.03 | FF Type 1 | 46.95 | 1034.4 | 1.65 | 3.38 | 20 | 67.61 | 3.1 | 1.55 | 100 | 0.62 | 98.79 | 92.75 | 91.63 | 73.29 | 855.82 | 416.712 | 157.99 | 574.702 | 5.96 | 4.36
VFB 20200506 | CF Type 2 | 4 | 320.42 | 0.094 | 5 | 301.2 | 4 | 4 | 51.83 | 24.36 | BP Type 1 | 16.9 | 0.161 | 16.33 | 1000 End-Plate | 334.65 | S Type 1 | 3.1 | 61.97 | M Tpye 1 | 84.51 | 0.81 | 68.03 | FF Type 1 | 46.95 | 1034.4 | 1.65 | 3.38 | 20 | 67.61 | 3.1 | 1.55 | 100 | 0.62 | 98.83 | 92.72 | 91.63 | 72.92 | 851.38 | 416.773 | 158.815 | 575.588 | 5.96 | 4.37
VFB 20200506 | CF Type 2 | 4 | 320.42 | 0.094 | 5 | 301.2 | 4 | 4 | 51.83 | 24.36 | BP Type 1 | 16.9 | 0.161 | 16.33 | 1000 End-Plate | 334.65 | S Type 1 | 3.1 | 61.97 | M Tpye 1 | 84.51 | 0.81 | 68.03 | FF Type 1 | 46.95 | 1034.4 | 1.65 | 3.38 | 20 | 67.61 | 3.1 | 1.55 | 100 | 0.62 | 98.93 | 92.68 | 91.68 | 72.58 | 847.36 | 416.828 | 159.569 | 576.396 | 5.96 | 4.38
VFB 20200506 | CF Type 2 | 4 | 320.42 | 0.094 | 5 | 301.2 | 4 | 4 | 51.83 | 24.36 | BP Type 1 | 16.9 | 0.161 | 16.33 | 1000 End-Plate | 334.65 | S Type 1 | 3.1 | 61.97 | M Tpye 1 | 84.51 | 0.81 | 68.03 | FF Type 1 | 46.95 | 1034.4 | 1.65 | 3.38 | 20 | 67.61 | 3.1 | 1.55 | 140 | 0.85 | 99.14 | 89.97 | 89.2 | 67.06 | 767.18 | 303.831 | 176.245 | 480.075 | 5.62 | 4.57
VFB 20200506 | CF Type 2 | 4 | 320.42 | 0.094 | 5 | 301.2 | 4 | 4 | 51.83 | 24.36 | BP Type 1 | 16.9 | 0.161 | 16.33 | 1000 End-Plate | 334.65 | S Type 1 | 3.1 | 61.97 | M Tpye 1 | 84.51 | 0.81 | 68.03 | FF Type 1 | 46.95 | 1034.4 | 1.65 | 3.38 | 20 | 67.61 | 3.1 | 1.55 | 140 | 0.85 | 99.25 | 89.89 | 89.22 | 66.74 | 763.45 | 303.886 | 177.107 | 480.993 | 5.62 | 4.58
VFB 20200506 | CF Type 2 | 4 | 320.42 | 0.094 | 5 | 301.2 | 4 | 4 | 51.83 | 24.36 | BP Type 1 | 16.9 | 0.161 | 16.33 | 1000 End-Plate | 334.65 | S Type 1 | 3.1 | 61.97 | M Tpye 1 | 84.51 | 0.81 | 68.03 | FF Type 1 | 46.95 | 1034.4 | 1.65 | 3.38 | 20 | 67.61 | 3.1 | 1.55 | 140 | 0.85 | 99.23 | 89.93 | 89.24 | 66.75 | 763.61 | 303.846 | 177.07 | 480.915 | 5.62 | 4.58
VFB 20200506 | CF Type 2 | 4 | 320.42 | 0.094 | 5 | 301.2 | 4 | 4 | 51.83 | 24.36 | BP Type 1 | 16.9 | 0.161 | 16.33 | 1000 End-Plate | 334.65 | S Type 1 | 3.1 | 61.97 | M Tpye 1 | 84.51 | 0.81 | 68.03 | FF Type 1 | 46.95 | 1034.4 | 1.65 | 3.38 | 20 | 67.61 | 3.1 | 1.55 | 140 | 0.85 | 99.14 | 89.98 | 89.21 | 66.61 | 762.14 | 303.8 | 177.41 | 481.21 | 5.62 | 4.58
VFB 20200506 | CF Type 2 | 4 | 320.42 | 0.094 | 5 | 301.2 | 4 | 4 | 51.83 | 24.36 | BP Type 1 | 16.9 | 0.161 | 16.33 | 1000 End-Plate | 334.65 | S Type 1 | 3.1 | 61.97 | M Tpye 1 | 84.51 | 0.81 | 68.03 | FF Type 1 | 46.95 | 1034.4 | 1.65 | 3.38 | 20 | 67.61 | 3.1 | 1.55 | 180 | 1.07 | 99.36 | 87.33 | 86.77 | 60.9 | 682.27 | 241.302 | 198.18 | 439.482 | 5.36 | 4.77
VFB 20200506 | CF Type 2 | 4 | 320.42 | 0.094 | 5 | 301.2 | 4 | 4 | 51.83 | 24.36 | BP Type 1 | 16.9 | 0.161 | 16.33 | 1000 End-Plate | 334.65 | S Type 1 | 3.1 | 61.97 | M Tpye 1 | 84.51 | 0.81 | 68.03 | FF Type 1 | 46.95 | 1034.4 | 1.65 | 3.38 | 20 | 67.61 | 3.1 | 1.55 | 180 | 1.07 | 99.4 | 87.41 | 86.88 | 61.15 | 685.38 | 241.207 | 197.279 | 438.487 | 5.36 | 4.76
VFB 20200506 | CF Type 2 | 4 | 320.42 | 0.094 | 5 | 301.2 | 4 | 4 | 51.83 | 24.36 | BP Type 1 | 16.9 | 0.161 | 16.33 | 1000 End-Plate | 334.65 | S Type 1 | 3.1 | 61.97 | M Tpye 1 | 84.51 | 0.81 | 68.03 | FF Type 1 | 46.95 | 1034.4 | 1.65 | 3.38 | 20 | 67.61 | 3.1 | 1.55 | 180 | 1.07 | 99.32 | 87.46 | 86.87 | 61.11 | 685.03 | 241.17 | 197.381 | 438.551 | 5.36 | 4.77
VFB 20200506 | CF Type 2 | 4 | 320.42 | 0.094 | 5 | 301.2 | 4 | 4 | 51.83 | 24.36 | BP Type 1 | 16.9 | 0.161 | 16.33 | 1000 End-Plate | 334.65 | S Type 1 | 3.1 | 61.97 | M Tpye 1 | 84.51 | 0.81 | 68.03 | FF Type 1 | 46.95 | 1034.4 | 1.65 | 3.38 | 20 | 67.61 | 3.1 | 1.55 | 180 | 1.07 | 99.26 | 87.48 | 86.83 | 60.92 | 682.98 | 241.146 | 197.972 | 439.117 | 5.36 | 4.77
VFB 20200506 | CF Type 2 | 4 | 320.42 | 0.094 | 5 | 301.2 | 4 | 4 | 51.83 | 24.36 | BP Type 1 | 16.9 | 0.161 | 16.33 | 1000 End-Plate | 334.65 | S Type 1 | 3.1 | 61.97 | M Tpye 1 | 84.51 | 0.81 | 68.03 | FF Type 1 | 46.95 | 1034.4 | 1.65 | 3.38 | 20 | 67.61 | 3.1 | 1.55 | 220 | 1.28 | 99.4 | 84.96 | 84.46 | 55.3 | 607.09 | 201.504 | 222.72 | 424.224 | 5.16 | 4.96
VFB 20200506 | CF Type 2 | 4 | 320.42 | 0.094 | 5 | 301.2 | 4 | 4 | 51.83 | 24.36 | BP Type 1 | 16.9 | 0.161 | 16.33 | 1000 End-Plate | 334.65 | S Type 1 | 3.1 | 61.97 | M Tpye 1 | 84.51 | 0.81 | 68.03 | FF Type 1 | 46.95 | 1034.4 | 1.65 | 3.38 | 20 | 67.61 | 3.1 | 1.55 | 220 | 1.28 | 99.4 | 84.98 | 84.47 | 55.22 | 606.25 | 201.485 | 223.03 | 424.514 | 5.16 | 4.96
VFB 20200506 | CF Type 2 | 4 | 320.42 | 0.094 | 5 | 301.2 | 4 | 4 | 51.83 | 24.36 | BP Type 1 | 16.9 | 0.161 | 16.33 | 1000 End-Plate | 334.65 | S Type 1 | 3.1 | 61.97 | M Tpye 1 | 84.51 | 0.81 | 68.03 | FF Type 1 | 46.95 | 1034.4 | 1.65 | 3.38 | 20 | 67.61 | 3.1 | 1.55 | 220 | 1.28 | 99.43 | 84.99 | 84.5 | 55.16 | 605.61 | 201.474 | 223.264 | 424.738 | 5.16 | 4.96
VFB 20200506 | CF Type 2 | 4 | 320.42 | 0.094 | 5 | 301.2 | 4 | 4 | 51.83 | 24.36 | BP Type 1 | 16.9 | 0.161 | 16.33 | 1000 End-Plate | 334.65 | S Type 1 | 3.1 | 61.97 | M Tpye 1 | 84.51 | 0.81 | 68.03 | FF Type 1 | 46.95 | 1034.4 | 1.65 | 3.38 | 20 | 67.61 | 3.1 | 1.55 | 220 | 1.28 | 99.37 | 84.99 | 84.45 | 54.98 | 603.7 | 201.466 | 223.972 | 425.438 | 5.16 | 4.97
VFB 20200506 | CF Type 2 | 4 | 320.42 | 0.094 | 5 | 301.2 | 4 | 4 | 51.83 | 24.36 | BP Type 1 | 16.9 | 0.161 | 16.33 | 1000 End-Plate | 334.65 | S Type 1 | 3.1 | 61.97 | M Tpye 1 | 84.51 | 0.81 | 68.03 | FF Type 1 | 46.95 | 1034.4 | 1.65 | 3.38 | 20 | 67.61 | 3.1 | 1.55 | 260 | 1.48 | 99.43 | 82.53 | 82.06 | 49.17 | 528.19 | 174.225 | 255.988 | 430.213 | 4.99 | 5.17
VFB 20200506 | CF Type 2 | 4 | 320.42 | 0.094 | 5 | 301.2 | 4 | 4 | 51.83 | 24.36 | BP Type 1 | 16.9 | 0.161 | 16.33 | 1000 End-Plate | 334.65 | S Type 1 | 3.1 | 61.97 | M Tpye 1 | 84.51 | 0.81 | 68.03 | FF Type 1 | 46.95 | 1034.4 | 1.65 | 3.38 | 20 | 67.61 | 3.1 | 1.55 | 260 | 1.48 | 99.49 | 82.56 | 82.14 | 49.18 | 528.43 | 174.197 | 255.872 | 430.069 | 4.98 | 5.17
VFB 20200506 | CF Type 2 | 4 | 320.42 | 0.094 | 5 | 301.2 | 4 | 4 | 51.83 | 24.36 | BP Type 1 | 16.9 | 0.161 | 16.33 | 1000 End-Plate | 334.65 | S Type 1 | 3.1 | 61.97 | M Tpye 1 | 84.51 | 0.81 | 68.03 | FF Type 1 | 46.95 | 1034.4 | 1.65 | 3.38 | 20 | 67.61 | 3.1 | 1.55 | 260 | 1.48 | 99.55 | 82.57 | 82.2 | 49.21 | 528.78 | 174.188 | 255.702 | 429.89 | 4.98 | 5.17
VFB 20200506 | CF Type 2 | 4 | 320.42 | 0.094 | 5 | 301.2 | 4 | 4 | 51.83 | 24.36 | BP Type 1 | 16.9 | 0.161 | 16.33 | 1000 End-Plate | 334.65 | S Type 1 | 3.1 | 61.97 | M Tpye 1 | 84.51 | 0.81 | 68.03 | FF Type 1 | 46.95 | 1034.4 | 1.65 | 3.38 | 20 | 67.61 | 3.1 | 1.55 | 260 | 1.48 | 99.44 | 82.59 | 82.13 | 49.13 | 528 | 174.167 | 256.084 | 430.251 | 4.98 | 5.17
VFB 20200506 | CF Type 2 | 4 | 320.42 | 0.094 | 5 | 301.2 | 4 | 4 | 51.83 | 24.36 | BP Type 1 | 16.9 | 0.161 | 16.33 | 1000 End-Plate | 334.65 | S Type 1 | 3.1 | 61.97 | M Tpye 1 | 84.51 | 0.81 | 68.03 | FF Type 1 | 46.95 | 1034.4 | 1.65 | 3.38 | 20 | 67.61 | 3.1 | 1.55 | 300 | 1.68 | 99.63 | 80.17 | 79.88 | 43.16 | 453.55 | 154.364 | 298.12 | 452.484 | 4.84 | 5.39
VFB 20200506 | CF Type 2 | 4 | 320.42 | 0.094 | 5 | 301.2 | 4 | 4 | 51.83 | 24.36 | BP Type 1 | 16.9 | 0.161 | 16.33 | 1000 End-Plate | 334.65 | S Type 1 | 3.1 | 61.97 | M Tpye 1 | 84.51 | 0.81 | 68.03 | FF Type 1 | 46.95 | 1034.4 | 1.65 | 3.38 | 20 | 67.61 | 3.1 | 1.55 | 300 | 1.68 | 99.5 | 80.22 | 79.82 | 43.19 | 454.02 | 154.324 | 297.812 | 452.135 | 4.84 | 5.38
VFB 20200506 | CF Type 2 | 4 | 320.42 | 0.094 | 5 | 301.2 | 4 | 4 | 51.83 | 24.36 | BP Type 1 | 16.9 | 0.161 | 16.33 | 1000 End-Plate | 334.65 | S Type 1 | 3.1 | 61.97 | M Tpye 1 | 84.51 | 0.81 | 68.03 | FF Type 1 | 46.95 | 1034.4 | 1.65 | 3.38 | 20 | 67.61 | 3.1 | 1.55 | 300 | 1.68 | 99.33 | 80.26 | 79.72 | 43.18 | 454.02 | 154.257 | 297.807 | 452.064 | 4.84 | 5.38
VFB 20200506 | CF Type 2 | 4 | 320.42 | 0.094 | 5 | 301.2 | 4 | 4 | 51.83 | 24.36 | BP Type 1 | 16.9 | 0.161 | 16.33 | 1000 End-Plate | 334.65 | S Type 1 | 3.1 | 61.97 | M Tpye 1 | 84.51 | 0.81 | 68.03 | FF Type 1 | 46.95 | 1034.4 | 1.65 | 3.38 | 20 | 67.61 | 3.1 | 1.55 | 300 | 1.68 | 99.59 | 80.23 | 79.9 | 43.06 | 452.63 | 154.314 | 298.726 | 453.04 | 4.84 | 5.39
VFB 20200509 | CF Type 2 | 4 | 320.42 | 0.094 | 5 | 301.2 | 4 | 4 | 51.83 | 24.36 | BP Type 1 | 16.9 | 0.161 | 16.33 | 1000 End-Plate | 334.65 | S Type 1 | 3.1 | 61.97 | M Tpye 1 | 84.51 | 0.81 | 68.03 | FF Type 1 | 46.95 | 1034.4 | 1.65 | 3.38 | 20 | 67.61 | 3.1 | 1.58 | 100 | 0.62 | 98.73 | 91.71 | 90.54 | 78.02 | 912.05 | 416.274 | 148.25 | 564.524 | 5.96 | 4.22
VFB 20200509 | CF Type 2 | 4 | 320.42 | 0.094 | 5 | 301.2 | 4 | 4 | 51.83 | 24.36 | BP Type 1 | 16.9 | 0.161 | 16.33 | 1000 End-Plate | 334.65 | S Type 1 | 3.1 | 61.97 | M Tpye 1 | 84.51 | 0.81 | 68.03 | FF Type 1 | 46.95 | 1034.4 | 1.65 | 3.38 | 20 | 67.61 | 3.1 | 1.58 | 100 | 0.62 | 98.99 | 91.74 | 90.82 | 77.74 | 908.15 | 416.556 | 148.887 | 565.443 | 5.96 | 4.23
VFB 20200509 | CF Type 2 | 4 | 320.42 | 0.094 | 5 | 301.2 | 4 | 4 | 51.83 | 24.36 | BP Type 1 | 16.9 | 0.161 | 16.33 | 1000 End-Plate | 334.65 | S Type 1 | 3.1 | 61.97 | M Tpye 1 | 84.51 | 0.81 | 68.03 | FF Type 1 | 46.95 | 1034.4 | 1.65 | 3.38 | 20 | 67.61 | 3.1 | 1.58 | 100 | 0.62 | 99.05 | 91.73 | 90.86 | 77.49 | 905.05 | 416.658 | 149.396 | 566.054 | 5.96 | 4.24
VFB 20200509 | CF Type 2 | 4 | 320.42 | 0.094 | 5 | 301.2 | 4 | 4 | 51.83 | 24.36 | BP Type 1 | 16.9 | 0.161 | 16.33 | 1000 End-Plate | 334.65 | S Type 1 | 3.1 | 61.97 | M Tpye 1 | 84.51 | 0.81 | 68.03 | FF Type 1 | 46.95 | 1034.4 | 1.65 | 3.38 | 20 | 67.61 | 3.1 | 1.58 | 100 | 0.62 | 99.05 | 91.77 | 90.9 | 77.24 | 902.26 | 416.587 | 149.859 | 566.446 | 5.96 | 4.25
VFB 20200509 | CF Type 2 | 4 | 320.42 | 0.094 | 5 | 301.2 | 4 | 4 | 51.83 | 24.36 | BP Type 1 | 16.9 | 0.161 | 16.33 | 1000 End-Plate | 334.65 | S Type 1 | 3.1 | 61.97 | M Tpye 1 | 84.51 | 0.81 | 68.03 | FF Type 1 | 46.95 | 1034.4 | 1.65 | 3.38 | 20 | 67.61 | 3.1 | 1.58 | 140 | 0.85 | 99.33 | 89.02 | 88.43 | 72.09 | 825.24 | 303.64 | 163.844 | 467.484 | 5.62 | 4.43
VFB 20200509 | CF Type 2 | 4 | 320.42 | 0.094 | 5 | 301.2 | 4 | 4 | 51.83 | 24.36 | BP Type 1 | 16.9 | 0.161 | 16.33 | 1000 End-Plate | 334.65 | S Type 1 | 3.1 | 61.97 | M Tpye 1 | 84.51 | 0.81 | 68.03 | FF Type 1 | 46.95 | 1034.4 | 1.65 | 3.38 | 20 | 67.61 | 3.1 | 1.58 | 140 | 0.85 | 99.31 | 89.09 | 88.47 | 72.01 | 824.54 | 303.575 | 163.983 | 467.558 | 5.62 | 4.43
VFB 20200509 | CF Type 2 | 4 | 320.42 | 0.094 | 5 | 301.2 | 4 | 4 | 51.83 | 24.36 | BP Type 1 | 16.9 | 0.161 | 16.33 | 1000 End-Plate | 334.65 | S Type 1 | 3.1 | 61.97 | M Tpye 1 | 84.51 | 0.81 | 68.03 | FF Type 1 | 46.95 | 1034.4 | 1.65 | 3.38 | 20 | 67.61 | 3.1 | 1.58 | 140 | 0.85 | 99.19 | 89.13 | 88.41 | 71.77 | 821.95 | 303.508 | 164.5 | 468.008 | 5.62 | 4.44
VFB 20200509 | CF Type 2 | 4 | 320.42 | 0.094 | 5 | 301.2 | 4 | 4 | 51.83 | 24.36 | BP Type 1 | 16.9 | 0.161 | 16.33 | 1000 End-Plate | 334.65 | S Type 1 | 3.1 | 61.97 | M Tpye 1 | 84.51 | 0.81 | 68.03 | FF Type 1 | 46.95 | 1034.4 | 1.65 | 3.38 | 20 | 67.61 | 3.1 | 1.58 | 140 | 0.85 | 99.31 | 89.13 | 88.51 | 71.6 | 820.02 | 303.515 | 164.887 | 468.402 | 5.62 | 4.44
VFB 20200509 | CF Type 2 | 4 | 320.42 | 0.094 | 5 | 301.2 | 4 | 4 | 51.83 | 24.36 | BP Type 1 | 16.9 | 0.161 | 16.33 | 1000 End-Plate | 334.65 | S Type 1 | 3.1 | 61.97 | M Tpye 1 | 84.51 | 0.81 | 68.03 | FF Type 1 | 46.95 | 1034.4 | 1.65 | 3.38 | 20 | 67.61 | 3.1 | 1.58 | 180 | 1.07 | 99.37 | 86.41 | 85.87 | 66.03 | 740.46 | 241.077 | 182.605 | 423.682 | 5.36 | 4.63
VFB 20200509 | CF Type 2 | 4 | 320.42 | 0.094 | 5 | 301.2 | 4 | 4 | 51.83 | 24.36 | BP Type 1 | 16.9 | 0.161 | 16.33 | 1000 End-Plate | 334.65 | S Type 1 | 3.1 | 61.97 | M Tpye 1 | 84.51 | 0.81 | 68.03 | FF Type 1 | 46.95 | 1034.4 | 1.65 | 3.38 | 20 | 67.61 | 3.1 | 1.58 | 180 | 1.07 | 99.39 | 86.43 | 85.9 | 65.89 | 738.98 | 241.075 | 182.971 | 424.045 | 5.36 | 4.63
VFB 20200509 | CF Type 2 | 4 | 320.42 | 0.094 | 5 | 301.2 | 4 | 4 | 51.83 | 24.36 | BP Type 1 | 16.9 | 0.161 | 16.33 | 1000 End-Plate | 334.65 | S Type 1 | 3.1 | 61.97 | M Tpye 1 | 84.51 | 0.81 | 68.03 | FF Type 1 | 46.95 | 1034.4 | 1.65 | 3.38 | 20 | 67.61 | 3.1 | 1.58 | 180 | 1.07 | 99.35 | 86.43 | 85.87 | 65.71 | 736.91 | 241.062 | 183.483 | 424.545 | 5.36 | 4.64
VFB 20200509 | CF Type 2 | 4 | 320.42 | 0.094 | 5 | 301.2 | 4 | 4 | 51.83 | 24.36 | BP Type 1 | 16.9 | 0.161 | 16.33 | 1000 End-Plate | 334.65 | S Type 1 | 3.1 | 61.97 | M Tpye 1 | 84.51 | 0.81 | 68.03 | FF Type 1 | 46.95 | 1034.4 | 1.65 | 3.38 | 20 | 67.61 | 3.1 | 1.58 | 180 | 1.07 | 99.27 | 86.43 | 85.8 | 65.38 | 733.36 | 241.038 | 184.372 | 425.411 | 5.36 | 4.65
VFB 20200509 | CF Type 2 | 4 | 320.42 | 0.094 | 5 | 301.2 | 4 | 4 | 51.83 | 24.36 | BP Type 1 | 16.9 | 0.161 | 16.33 | 1000 End-Plate | 334.65 | S Type 1 | 3.1 | 61.97 | M Tpye 1 | 84.51 | 0.81 | 68.03 | FF Type 1 | 46.95 | 1034.4 | 1.65 | 3.38 | 20 | 67.61 | 3.1 | 1.58 | 220 | 1.28 | 99.38 | 83.74 | 83.22 | 59.4 | 651.71 | 201.617 | 207.471 | 409.088 | 5.16 | 4.85
VFB 20200509 | CF Type 2 | 4 | 320.42 | 0.094 | 5 | 301.2 | 4 | 4 | 51.83 | 24.36 | BP Type 1 | 16.9 | 0.161 | 16.33 | 1000 End-Plate | 334.65 | S Type 1 | 3.1 | 61.97 | M Tpye 1 | 84.51 | 0.81 | 68.03 | FF Type 1 | 46.95 | 1034.4 | 1.65 | 3.38 | 20 | 67.61 | 3.1 | 1.58 | 220 | 1.28 | 99.44 | 83.76 | 83.3 | 59.33 | 651.07 | 201.583 | 207.674 | 409.258 | 5.16 | 4.85
VFB 20200509 | CF Type 2 | 4 | 320.42 | 0.094 | 5 | 301.2 | 4 | 4 | 51.83 | 24.36 | BP Type 1 | 16.9 | 0.161 | 16.33 | 1000 End-Plate | 334.65 | S Type 1 | 3.1 | 61.97 | M Tpye 1 | 84.51 | 0.81 | 68.03 | FF Type 1 | 46.95 | 1034.4 | 1.65 | 3.38 | 20 | 67.61 | 3.1 | 1.58 | 220 | 1.28 | 99.37 | 83.78 | 83.25 | 59.17 | 649.37 | 201.557 | 208.219 | 409.776 | 5.16 | 4.85
VFB 20200509 | CF Type 2 | 4 | 320.42 | 0.094 | 5 | 301.2 | 4 | 4 | 51.83 | 24.36 | BP Type 1 | 16.9 | 0.161 | 16.33 | 1000 End-Plate | 334.65 | S Type 1 | 3.1 | 61.97 | M Tpye 1 | 84.51 | 0.81 | 68.03 | FF Type 1 | 46.95 | 1034.4 | 1.65 | 3.38 | 20 | 67.61 | 3.1 | 1.58 | 220 | 1.28 | 99.34 | 83.78 | 83.23 | 58.97 | 647.3 | 201.528 | 208.884 | 410.412 | 5.16 | 4.86
VFB 20200509 | CF Type 2 | 4 | 320.42 | 0.094 | 5 | 301.2 | 4 | 4 | 51.83 | 24.36 | BP Type 1 | 16.9 | 0.161 | 16.33 | 1000 End-Plate | 334.65 | S Type 1 | 3.1 | 61.97 | M Tpye 1 | 84.51 | 0.81 | 68.03 | FF Type 1 | 46.95 | 1034.4 | 1.65 | 3.38 | 20 | 67.61 | 3.1 | 1.58 | 260 | 1.48 | 99.53 | 81.17 | 80.79 | 52.75 | 565.93 | 174.464 | 238.917 | 413.381 | 4.99 | 5.07
VFB 20200509 | CF Type 2 | 4 | 320.42 | 0.094 | 5 | 301.2 | 4 | 4 | 51.83 | 24.36 | BP Type 1 | 16.9 | 0.161 | 16.33 | 1000 End-Plate | 334.65 | S Type 1 | 3.1 | 61.97 | M Tpye 1 | 84.51 | 0.81 | 68.03 | FF Type 1 | 46.95 | 1034.4 | 1.65 | 3.38 | 20 | 67.61 | 3.1 | 1.58 | 260 | 1.48 | 99.52 | 81.17 | 80.78 | 52.65 | 564.8 | 174.486 | 239.396 | 413.882 | 4.99 | 5.07
VFB 20200509 | CF Type 2 | 4 | 320.42 | 0.094 | 5 | 301.2 | 4 | 4 | 51.83 | 24.36 | BP Type 1 | 16.9 | 0.161 | 16.33 | 1000 End-Plate | 334.65 | S Type 1 | 3.1 | 61.97 | M Tpye 1 | 84.51 | 0.81 | 68.03 | FF Type 1 | 46.95 | 1034.4 | 1.65 | 3.38 | 20 | 67.61 | 3.1 | 1.58 | 260 | 1.48 | 99.46 | 81.17 | 80.73 | 52.53 | 563.44 | 174.482 | 239.973 | 414.455 | 4.99 | 5.08
VFB 20200509 | CF Type 2 | 4 | 320.42 | 0.094 | 5 | 301.2 | 4 | 4 | 51.83 | 24.36 | BP Type 1 | 16.9 | 0.161 | 16.33 | 1000 End-Plate | 334.65 | S Type 1 | 3.1 | 61.97 | M Tpye 1 | 84.51 | 0.81 | 68.03 | FF Type 1 | 46.95 | 1034.4 | 1.65 | 3.38 | 20 | 67.61 | 3.1 | 1.58 | 260 | 1.48 | 99.56 | 81.17 | 80.82 | 52.47 | 562.79 | 174.491 | 240.253 | 414.745 | 4.99 | 5.08
VFB 20200509 | CF Type 2 | 4 | 320.42 | 0.094 | 5 | 301.2 | 4 | 4 | 51.83 | 24.36 | BP Type 1 | 16.9 | 0.161 | 16.33 | 1000 End-Plate | 334.65 | S Type 1 | 3.1 | 61.97 | M Tpye 1 | 84.51 | 0.81 | 68.03 | FF Type 1 | 46.95 | 1034.4 | 1.65 | 3.38 | 20 | 67.61 | 3.1 | 1.58 | 300 | 1.67 | 99.74 | 78.61 | 78.41 | 45.99 | 481.85 | 154.838 | 280.61 | 435.449 | 4.84 | 5.3
VFB 20200509 | CF Type 2 | 4 | 320.42 | 0.094 | 5 | 301.2 | 4 | 4 | 51.83 | 24.36 | BP Type 1 | 16.9 | 0.161 | 16.33 | 1000 End-Plate | 334.65 | S Type 1 | 3.1 | 61.97 | M Tpye 1 | 84.51 | 0.81 | 68.03 | FF Type 1 | 46.95 | 1034.4 | 1.65 | 3.38 | 20 | 67.61 | 3.1 | 1.58 | 300 | 1.67 | 99.53 | 78.7 | 78.33 | 46.09 | 483.13 | 154.749 | 279.866 | 434.615 | 4.84 | 5.3
VFB 20200509 | CF Type 2 | 4 | 320.42 | 0.094 | 5 | 301.2 | 4 | 4 | 51.83 | 24.36 | BP Type 1 | 16.9 | 0.161 | 16.33 | 1000 End-Plate | 334.65 | S Type 1 | 3.1 | 61.97 | M Tpye 1 | 84.51 | 0.81 | 68.03 | FF Type 1 | 46.95 | 1034.4 | 1.65 | 3.38 | 20 | 67.61 | 3.1 | 1.58 | 300 | 1.67 | 99.52 | 78.73 | 78.36 | 46.15 | 483.89 | 154.711 | 279.425 | 434.136 | 4.84 | 5.3
VFB 20200509 | CF Type 2 | 4 | 320.42 | 0.094 | 5 | 301.2 | 4 | 4 | 51.83 | 24.36 | BP Type 1 | 16.9 | 0.161 | 16.33 | 1000 End-Plate | 334.65 | S Type 1 | 3.1 | 61.97 | M Tpye 1 | 84.51 | 0.81 | 68.03 | FF Type 1 | 46.95 | 1034.4 | 1.65 | 3.38 | 20 | 67.61 | 3.1 | 1.58 | 300 | 1.67 | 99.47 | 78.77 | 78.36 | 46.19 | 484.51 | 154.655 | 279.069 | 433.724 | 4.84 | 5.29
VFB 20200311 | CF Type 1 | 4.4 | 50.7 | 0.094 | 5 | 47.66 | 3.6 | 3.6 | 46.65 | 21.92 | BP Type 2 | 140.85 | 0.161 | 136.06 | 1000 End-Plate | 334.65 | S Type 1 | 3.1 | 61.97 | M Tpye 1 | 84.51 | 0.81 | 68.03 | FF Type 1 | 46.95 | 838.3 | 1.65 | 3.38 | 20 | 67.61 | 2.56 | 1.55 | 100 | 0.62 | 97.78 | 93.22 | 91.15 | 73.38 | 862.64 | 335.493 | 156.741 | 492.234 | 5.73 | 4.34
VFB 20200311 | CF Type 1 | 4.4 | 50.7 | 0.094 | 5 | 47.66 | 3.6 | 3.6 | 46.65 | 21.92 | BP Type 2 | 140.85 | 0.161 | 136.06 | 1000 End-Plate | 334.65 | S Type 1 | 3.1 | 61.97 | M Tpye 1 | 84.51 | 0.81 | 68.03 | FF Type 1 | 46.95 | 838.3 | 1.65 | 3.38 | 20 | 67.61 | 2.56 | 1.55 | 100 | 0.62 | 98.36 | 93.23 | 91.7 | 73.05 | 858.48 | 335.623 | 157.501 | 493.124 | 5.73 | 4.35
VFB 20200311 | CF Type 1 | 4.4 | 50.7 | 0.094 | 5 | 47.66 | 3.6 | 3.6 | 46.65 | 21.92 | BP Type 2 | 140.85 | 0.161 | 136.06 | 1000 End-Plate | 334.65 | S Type 1 | 3.1 | 61.97 | M Tpye 1 | 84.51 | 0.81 | 68.03 | FF Type 1 | 46.95 | 838.3 | 1.65 | 3.38 | 20 | 67.61 | 2.56 | 1.55 | 100 | 0.62 | 98.45 | 93.22 | 91.77 | 72.64 | 853.53 | 335.673 | 158.415 | 494.087 | 5.73 | 4.36
VFB 20200311 | CF Type 1 | 4.4 | 50.7 | 0.094 | 5 | 47.66 | 3.6 | 3.6 | 46.65 | 21.92 | BP Type 2 | 140.85 | 0.161 | 136.06 | 1000 End-Plate | 334.65 | S Type 1 | 3.1 | 61.97 | M Tpye 1 | 84.51 | 0.81 | 68.03 | FF Type 1 | 46.95 | 838.3 | 1.65 | 3.38 | 20 | 67.61 | 2.56 | 1.55 | 100 | 0.62 | 98.47 | 93.2 | 91.77 | 72.18 | 848.06 | 335.675 | 159.437 | 495.112 | 5.73 | 4.37
VFB 20200311 | CF Type 1 | 4.4 | 50.7 | 0.094 | 5 | 47.66 | 3.6 | 3.6 | 46.65 | 21.92 | BP Type 2 | 140.85 | 0.161 | 136.06 | 1000 End-Plate | 334.65 | S Type 1 | 3.1 | 61.97 | M Tpye 1 | 84.51 | 0.81 | 68.03 | FF Type 1 | 46.95 | 838.3 | 1.65 | 3.38 | 20 | 67.61 | 2.56 | 1.55 | 140 | 0.86 | 98.97 | 90.7 | 89.76 | 67.4 | 777.08 | 244.32 | 174 | 418.32 | 5.38 | 4.54
VFB 20200311 | CF Type 1 | 4.4 | 50.7 | 0.094 | 5 | 47.66 | 3.6 | 3.6 | 46.65 | 21.92 | BP Type 2 | 140.85 | 0.161 | 136.06 | 1000 End-Plate | 334.65 | S Type 1 | 3.1 | 61.97 | M Tpye 1 | 84.51 | 0.81 | 68.03 | FF Type 1 | 46.95 | 838.3 | 1.65 | 3.38 | 20 | 67.61 | 2.56 | 1.55 | 140 | 0.86 | 98.86 | 90.77 | 89.73 | 67.28 | 775.86 | 244.293 | 174.273 | 418.565 | 5.38 | 4.55
VFB 20200311 | CF Type 1 | 4.4 | 50.7 | 0.094 | 5 | 47.66 | 3.6 | 3.6 | 46.65 | 21.92 | BP Type 2 | 140.85 | 0.161 | 136.06 | 1000 End-Plate | 334.65 | S Type 1 | 3.1 | 61.97 | M Tpye 1 | 84.51 | 0.81 | 68.03 | FF Type 1 | 46.95 | 838.3 | 1.65 | 3.38 | 20 | 67.61 | 2.56 | 1.55 | 140 | 0.86 | 98.91 | 90.83 | 89.84 | 67.02 | 773.13 | 244.177 | 174.888 | 419.065 | 5.38 | 4.55
VFB 20200311 | CF Type 1 | 4.4 | 50.7 | 0.094 | 5 | 47.66 | 3.6 | 3.6 | 46.65 | 21.92 | BP Type 2 | 140.85 | 0.161 | 136.06 | 1000 End-Plate | 334.65 | S Type 1 | 3.1 | 61.97 | M Tpye 1 | 84.51 | 0.81 | 68.03 | FF Type 1 | 46.95 | 838.3 | 1.65 | 3.38 | 20 | 67.61 | 2.56 | 1.55 | 180 | 1.08 | 99.08 | 88.5 | 87.69 | 62.15 | 703.84 | 193.482 | 192.106 | 385.588 | 5.11 | 4.72
VFB 20200311 | CF Type 1 | 4.4 | 50.7 | 0.094 | 5 | 47.66 | 3.6 | 3.6 | 46.65 | 21.92 | BP Type 2 | 140.85 | 0.161 | 136.06 | 1000 End-Plate | 334.65 | S Type 1 | 3.1 | 61.97 | M Tpye 1 | 84.51 | 0.81 | 68.03 | FF Type 1 | 46.95 | 838.3 | 1.65 | 3.38 | 20 | 67.61 | 2.56 | 1.55 | 180 | 1.08 | 99.08 | 88.5 | 87.68 | 61.9 | 701 | 193.482 | 192.883 | 386.365 | 5.11 | 4.73
VFB 20200311 | CF Type 1 | 4.4 | 50.7 | 0.094 | 5 | 47.66 | 3.6 | 3.6 | 46.65 | 21.92 | BP Type 2 | 140.85 | 0.161 | 136.06 | 1000 End-Plate | 334.65 | S Type 1 | 3.1 | 61.97 | M Tpye 1 | 84.51 | 0.81 | 68.03 | FF Type 1 | 46.95 | 838.3 | 1.65 | 3.38 | 20 | 67.61 | 2.56 | 1.55 | 180 | 1.08 | 99.12 | 88.48 | 87.69 | 61.67 | 698.3 | 193.501 | 193.629 | 387.13 | 5.11 | 4.73
VFB 20200311 | CF Type 1 | 4.4 | 50.7 | 0.094 | 5 | 47.66 | 3.6 | 3.6 | 46.65 | 21.92 | BP Type 2 | 140.85 | 0.161 | 136.06 | 1000 End-Plate | 334.65 | S Type 1 | 3.1 | 61.97 | M Tpye 1 | 84.51 | 0.81 | 68.03 | FF Type 1 | 46.95 | 838.3 | 1.65 | 3.38 | 20 | 67.61 | 2.56 | 1.55 | 180 | 1.08 | 99.02 | 88.47 | 87.6 | 61.37 | 694.96 | 193.486 | 194.56 | 388.046 | 5.11 | 4.74
VFB 20200311 | CF Type 1 | 4.4 | 50.7 | 0.094 | 5 | 47.66 | 3.6 | 3.6 | 46.65 | 21.92 | BP Type 2 | 140.85 | 0.161 | 136.06 | 1000 End-Plate | 334.65 | S Type 1 | 3.1 | 61.97 | M Tpye 1 | 84.51 | 0.81 | 68.03 | FF Type 1 | 46.95 | 838.3 | 1.65 | 3.38 | 20 | 67.61 | 2.56 | 1.55 | 220 | 1.3 | 99.25 | 86.12 | 85.47 | 56.23 | 624.53 | 161.408 | 216.502 | 377.909 | 4.89 | 4.92
VFB 20200311 | CF Type 1 | 4.4 | 50.7 | 0.094 | 5 | 47.66 | 3.6 | 3.6 | 46.65 | 21.92 | BP Type 2 | 140.85 | 0.161 | 136.06 | 1000 End-Plate | 334.65 | S Type 1 | 3.1 | 61.97 | M Tpye 1 | 84.51 | 0.81 | 68.03 | FF Type 1 | 46.95 | 838.3 | 1.65 | 3.38 | 20 | 67.61 | 2.56 | 1.55 | 220 | 1.3 | 99.25 | 86.14 | 85.49 | 56.18 | 623.97 | 161.392 | 216.694 | 378.086 | 4.89 | 4.92
VFB 20200311 | CF Type 1 | 4.4 | 50.7 | 0.094 | 5 | 47.66 | 3.6 | 3.6 | 46.65 | 21.92 | BP Type 2 | 140.85 | 0.161 | 136.06 | 1000 End-Plate | 334.65 | S Type 1 | 3.1 | 61.97 | M Tpye 1 | 84.51 | 0.81 | 68.03 | FF Type 1 | 46.95 | 838.3 | 1.65 | 3.38 | 20 | 67.61 | 2.56 | 1.55 | 220 | 1.3 | 99.19 | 86.16 | 85.46 | 56.06 | 622.76 | 161.374 | 217.117 | 378.491 | 4.89 | 4.92
VFB 20200311 | CF Type 1 | 4.4 | 50.7 | 0.094 | 5 | 47.66 | 3.6 | 3.6 | 46.65 | 21.92 | BP Type 2 | 140.85 | 0.161 | 136.06 | 1000 End-Plate | 334.65 | S Type 1 | 3.1 | 61.97 | M Tpye 1 | 84.51 | 0.81 | 68.03 | FF Type 1 | 46.95 | 838.3 | 1.65 | 3.38 | 20 | 67.61 | 2.56 | 1.55 | 220 | 1.3 | 99.29 | 86.15 | 85.54 | 55.98 | 621.89 | 161.378 | 217.421 | 378.799 | 4.89 | 4.92
VFB 20200311 | CF Type 1 | 4.4 | 50.7 | 0.094 | 5 | 47.66 | 3.6 | 3.6 | 46.65 | 21.92 | BP Type 2 | 140.85 | 0.161 | 136.06 | 1000 End-Plate | 334.65 | S Type 1 | 3.1 | 61.97 | M Tpye 1 | 84.51 | 0.81 | 68.03 | FF Type 1 | 46.95 | 838.3 | 1.65 | 3.38 | 20 | 67.61 | 2.56 | 1.55 | 260 | 1.5 | 99.39 | 83.88 | 83.37 | 50.77 | 552.91 | 139.282 | 244.543 | 383.825 | 4.71 | 5.1
VFB 20200311 | CF Type 1 | 4.4 | 50.7 | 0.094 | 5 | 47.66 | 3.6 | 3.6 | 46.65 | 21.92 | BP Type 2 | 140.85 | 0.161 | 136.06 | 1000 End-Plate | 334.65 | S Type 1 | 3.1 | 61.97 | M Tpye 1 | 84.51 | 0.81 | 68.03 | FF Type 1 | 46.95 | 838.3 | 1.65 | 3.38 | 20 | 67.61 | 2.56 | 1.55 | 260 | 1.5 | 99.3 | 83.91 | 83.32 | 50.74 | 552.71 | 139.26 | 244.634 | 383.894 | 4.71 | 5.1
VFB 20200311 | CF Type 1 | 4.4 | 50.7 | 0.094 | 5 | 47.66 | 3.6 | 3.6 | 46.65 | 21.92 | BP Type 2 | 140.85 | 0.161 | 136.06 | 1000 End-Plate | 334.65 | S Type 1 | 3.1 | 61.97 | M Tpye 1 | 84.51 | 0.81 | 68.03 | FF Type 1 | 46.95 | 838.3 | 1.65 | 3.38 | 20 | 67.61 | 2.56 | 1.55 | 300 | 1.7 | 99.31 | 81.64 | 81.08 | 45.12 | 481.52 | 123.198 | 280.802 | 404 | 4.56 | 5.3
VFB 20200311 | CF Type 1 | 4.4 | 50.7 | 0.094 | 5 | 47.66 | 3.6 | 3.6 | 46.65 | 21.92 | BP Type 2 | 140.85 | 0.161 | 136.06 | 1000 End-Plate | 334.65 | S Type 1 | 3.1 | 61.97 | M Tpye 1 | 84.51 | 0.81 | 68.03 | FF Type 1 | 46.95 | 838.3 | 1.65 | 3.38 | 20 | 67.61 | 2.56 | 1.55 | 300 | 1.7 | 99.49 | 81.63 | 81.21 | 45.11 | 481.34 | 123.203 | 280.908 | 404.111 | 4.56 | 5.3
VFB 20200311 | CF Type 1 | 4.4 | 50.7 | 0.094 | 5 | 47.66 | 3.6 | 3.6 | 46.65 | 21.92 | BP Type 2 | 140.85 | 0.161 | 136.06 | 1000 End-Plate | 334.65 | S Type 1 | 3.1 | 61.97 | M Tpye 1 | 84.51 | 0.81 | 68.03 | FF Type 1 | 46.95 | 838.3 | 1.65 | 3.38 | 20 | 67.61 | 2.56 | 1.55 | 300 | 1.7 | 99.41 | 81.67 | 81.19 | 45.19 | 482.38 | 123.159 | 280.298 | 403.457 | 4.56 | 5.3
VFB 20200311 | CF Type 1 | 4.4 | 50.7 | 0.094 | 5 | 47.66 | 3.6 | 3.6 | 46.65 | 21.92 | BP Type 2 | 140.85 | 0.161 | 136.06 | 1000 End-Plate | 334.65 | S Type 1 | 3.1 | 61.97 | M Tpye 1 | 84.51 | 0.81 | 68.03 | FF Type 1 | 46.95 | 838.3 | 1.65 | 3.38 | 20 | 67.61 | 2.56 | 1.55 | 300 | 1.7 | 99.29 | 81.74 | 81.15 | 45.32 | 483.96 | 123.098 | 279.388 | 402.486 | 4.55 | 5.3
VFB 20200311 | CF Type 1 | 4.4 | 50.7 | 0.094 | 5 | 47.66 | 3.6 | 3.6 | 46.65 | 21.92 | BP Type 2 | 140.85 | 0.161 | 136.06 | 1000 End-Plate | 334.65 | S Type 1 | 3.1 | 61.97 | M Tpye 1 | 84.51 | 0.81 | 68.03 | FF Type 1 | 46.95 | 838.3 | 1.65 | 3.38 | 20 | 67.61 | 2.56 | 1.55 | 340 | 1.89 | 99.34 | 79.6 | 79.08 | 40.02 | 418.87 | 110.834 | 322.8 | 433.634 | 4.42 | 5.49
VFB 20200311 | CF Type 1 | 4.4 | 50.7 | 0.094 | 5 | 47.66 | 3.6 | 3.6 | 46.65 | 21.92 | BP Type 2 | 140.85 | 0.161 | 136.06 | 1000 End-Plate | 334.65 | S Type 1 | 3.1 | 61.97 | M Tpye 1 | 84.51 | 0.81 | 68.03 | FF Type 1 | 46.95 | 838.3 | 1.65 | 3.38 | 20 | 67.61 | 2.56 | 1.55 | 340 | 1.89 | 99.44 | 79.66 | 79.21 | 40.17 | 420.54 | 110.789 | 321.518 | 432.307 | 4.42 | 5.49
VFB 20200311 | CF Type 1 | 4.4 | 50.7 | 0.094 | 5 | 47.66 | 3.6 | 3.6 | 46.65 | 21.92 | BP Type 2 | 140.85 | 0.161 | 136.06 | 1000 End-Plate | 334.65 | S Type 1 | 3.1 | 61.97 | M Tpye 1 | 84.51 | 0.81 | 68.03 | FF Type 1 | 46.95 | 838.3 | 1.65 | 3.38 | 20 | 67.61 | 2.56 | 1.55 | 340 | 1.89 | 99.53 | 79.7 | 79.32 | 40.32 | 422.2 | 110.774 | 320.252 | 431.026 | 4.42 | 5.48
VFB 20200311 | CF Type 1 | 4.4 | 50.7 | 0.094 | 5 | 47.66 | 3.6 | 3.6 | 46.65 | 21.92 | BP Type 2 | 140.85 | 0.161 | 136.06 | 1000 End-Plate | 334.65 | S Type 1 | 3.1 | 61.97 | M Tpye 1 | 84.51 | 0.81 | 68.03 | FF Type 1 | 46.95 | 838.3 | 1.65 | 3.38 | 20 | 67.61 | 2.56 | 1.55 | 340 | 1.89 | 99.42 | 79.73 | 79.27 | 40.42 | 423.33 | 110.746 | 319.402 | 430.148 | 4.42 | 5.48
VFB 20200311 | CF Type 1 | 4.4 | 50.7 | 0.094 | 5 | 47.66 | 3.6 | 3.6 | 46.65 | 21.92 | BP Type 2 | 140.85 | 0.161 | 136.06 | 1000 End-Plate | 334.65 | S Type 1 | 3.1 | 61.97 | M Tpye 1 | 84.51 | 0.81 | 68.03 | FF Type 1 | 46.95 | 838.3 | 1.65 | 3.38 | 20 | 67.61 | 2.56 | 1.55 | 380 | 2.07 | 99.42 | 77.6 | 77.15 | 34.79 | 356.93 | 101.17 | 378.816 | 479.986 | 4.29 | 5.7
VFB 20200311 | CF Type 1 | 4.4 | 50.7 | 0.094 | 5 | 47.66 | 3.6 | 3.6 | 46.65 | 21.92 | BP Type 2 | 140.85 | 0.161 | 136.06 | 1000 End-Plate | 334.65 | S Type 1 | 3.1 | 61.97 | M Tpye 1 | 84.51 | 0.81 | 68.03 | FF Type 1 | 46.95 | 838.3 | 1.65 | 3.38 | 20 | 67.61 | 2.56 | 1.55 | 380 | 2.07 | 99.57 | 77.65 | 77.31 | 35.04 | 359.64 | 101.138 | 375.963 | 477.101 | 4.29 | 5.69
VFB 20200311 | CF Type 1 | 4.4 | 50.7 | 0.094 | 5 | 47.66 | 3.6 | 3.6 | 46.65 | 21.92 | BP Type 2 | 140.85 | 0.161 | 136.06 | 1000 End-Plate | 334.65 | S Type 1 | 3.1 | 61.97 | M Tpye 1 | 84.51 | 0.81 | 68.03 | FF Type 1 | 46.95 | 838.3 | 1.65 | 3.38 | 20 | 67.61 | 2.56 | 1.55 | 380 | 2.07 | 99.42 | 77.7 | 77.25 | 35.16 | 360.98 | 101.094 | 374.57 | 475.665 | 4.29 | 5.69
VFB 20200311 | CF Type 1 | 4.4 | 50.7 | 0.094 | 5 | 47.66 | 3.6 | 3.6 | 46.65 | 21.92 | BP Type 2 | 140.85 | 0.161 | 136.06 | 1000 End-Plate | 334.65 | S Type 1 | 3.1 | 61.97 | M Tpye 1 | 84.51 | 0.81 | 68.03 | FF Type 1 | 46.95 | 838.3 | 1.65 | 3.38 | 20 | 67.61 | 2.56 | 1.55 | 380 | 2.07 | 99.44 | 77.73 | 77.29 | 35.21 | 361.56 | 101.081 | 373.969 | 475.051 | 4.29 | 5.68
VFB 20200311 | CF Type 1 | 4.4 | 50.7 | 0.094 | 5 | 47.66 | 3.6 | 3.6 | 46.65 | 21.92 | BP Type 2 | 140.85 | 0.161 | 136.06 | 1000 End-Plate | 334.65 | S Type 1 | 3.1 | 61.97 | M Tpye 1 | 84.51 | 0.81 | 68.03 | FF Type 1 | 46.95 | 838.3 | 1.65 | 3.38 | 20 | 67.61 | 2.56 | 1.55 | 420 | 2.24 | 99.65 | 75.57 | 75.3 | 29.45 | 295.88 | 93.462 | 456.985 | 550.447 | 4.18 | 5.93
VFB 20200311 | CF Type 1 | 4.4 | 50.7 | 0.094 | 5 | 47.66 | 3.6 | 3.6 | 46.65 | 21.92 | BP Type 2 | 140.85 | 0.161 | 136.06 | 1000 End-Plate | 334.65 | S Type 1 | 3.1 | 61.97 | M Tpye 1 | 84.51 | 0.81 | 68.03 | FF Type 1 | 46.95 | 838.3 | 1.65 | 3.38 | 20 | 67.61 | 2.56 | 1.55 | 420 | 2.24 | 99.5 | 75.65 | 75.27 | 29.68 | 298.45 | 93.401 | 453.049 | 546.45 | 4.18 | 5.92
VFB 20200311 | CF Type 1 | 4.4 | 50.7 | 0.094 | 5 | 47.66 | 3.6 | 3.6 | 46.65 | 21.92 | BP Type 2 | 140.85 | 0.161 | 136.06 | 1000 End-Plate | 334.65 | S Type 1 | 3.1 | 61.97 | M Tpye 1 | 84.51 | 0.81 | 68.03 | FF Type 1 | 46.95 | 838.3 | 1.65 | 3.38 | 20 | 67.61 | 2.56 | 1.55 | 420 | 2.24 | 99.51 | 75.69 | 75.32 | 29.81 | 299.76 | 93.378 | 451.06 | 544.437 | 4.18 | 5.92
VFB 20200311 | CF Type 1 | 4.4 | 50.7 | 0.094 | 5 | 47.66 | 3.6 | 3.6 | 46.65 | 21.92 | BP Type 2 | 140.85 | 0.161 | 136.06 | 1000 End-Plate | 334.65 | S Type 1 | 3.1 | 61.97 | M Tpye 1 | 84.51 | 0.81 | 68.03 | FF Type 1 | 46.95 | 838.3 | 1.65 | 3.38 | 20 | 67.61 | 2.56 | 1.55 | 420 | 2.25 | 99.49 | 75.73 | 75.34 | 29.9 | 300.79 | 93.346 | 449.52 | 542.866 | 4.18 | 5.91
VFB 20200519 | CF Type 1 | 4.4 | 50.7 | 0.094 | 5 | 47.66 | 3.8 | 3.8 | 49.24 | 23.14 | BP Type 2 | 140.85 | 0.161 | 136.06 | 1000 End-Plate | 334.65 | S Type 1 | 3.1 | 61.97 | M Tpye 1 | 84.51 | 0.81 | 68.03 | FF Type 1 | 46.95 | 839.52 | 1.65 | 3.38 | 20 | 67.61 | 2.9 | 1.55 | 100 | 0.62 | 97.5 | 92.52 | 90.21 | 75.17 | 876.81 | 338.612 | 154.209 | 492.821 | 5.74 | 4.31
VFB 20200519 | CF Type 1 | 4.4 | 50.7 | 0.094 | 5 | 47.66 | 3.8 | 3.8 | 49.24 | 23.14 | BP Type 2 | 140.85 | 0.161 | 136.06 | 1000 End-Plate | 334.65 | S Type 1 | 3.1 | 61.97 | M Tpye 1 | 84.51 | 0.81 | 68.03 | FF Type 1 | 46.95 | 839.52 | 1.65 | 3.38 | 20 | 67.61 | 2.9 | 1.55 | 100 | 0.62 | 97.97 | 92.56 | 90.69 | 74.78 | 872.02 | 338.7 | 155.055 | 493.754 | 5.74 | 4.32
VFB 20200519 | CF Type 1 | 4.4 | 50.7 | 0.094 | 5 | 47.66 | 3.8 | 3.8 | 49.24 | 23.14 | BP Type 2 | 140.85 | 0.161 | 136.06 | 1000 End-Plate | 334.65 | S Type 1 | 3.1 | 61.97 | M Tpye 1 | 84.51 | 0.81 | 68.03 | FF Type 1 | 46.95 | 839.52 | 1.65 | 3.38 | 20 | 67.61 | 2.9 | 1.55 | 100 | 0.62 | 97.98 | 92.55 | 90.68 | 74.27 | 866.07 | 338.699 | 156.12 | 494.819 | 5.74 | 4.33
VFB 20200519 | CF Type 1 | 4.4 | 50.7 | 0.094 | 5 | 47.66 | 3.8 | 3.8 | 49.24 | 23.14 | BP Type 2 | 140.85 | 0.161 | 136.06 | 1000 End-Plate | 334.65 | S Type 1 | 3.1 | 61.97 | M Tpye 1 | 84.51 | 0.81 | 68.03 | FF Type 1 | 46.95 | 839.52 | 1.65 | 3.38 | 20 | 67.61 | 2.9 | 1.58 | 100 | 0.62 | 98.05 | 92.51 | 90.7 | 77.81 | 912.84 | 336.641 | 148.121 | 484.762 | 5.73 | 4.22
VFB 20200519 | CF Type 1 | 4.4 | 50.7 | 0.094 | 5 | 47.66 | 3.8 | 3.8 | 49.24 | 23.14 | BP Type 2 | 140.85 | 0.161 | 136.06 | 1000 End-Plate | 334.65 | S Type 1 | 3.1 | 61.97 | M Tpye 1 | 84.51 | 0.81 | 68.03 | FF Type 1 | 46.95 | 839.52 | 1.65 | 3.38 | 20 | 67.61 | 2.9 | 1.58 | 100 | 0.62 | 98.14 | 92.43 | 90.71 | 77.07 | 904.26 | 336.638 | 149.528 | 486.166 | 5.73 | 4.24
VFB 20200519 | CF Type 1 | 4.4 | 50.7 | 0.094 | 5 | 47.66 | 3.8 | 3.8 | 49.24 | 23.14 | BP Type 2 | 140.85 | 0.161 | 136.06 | 1000 End-Plate | 334.65 | S Type 1 | 3.1 | 61.97 | M Tpye 1 | 84.51 | 0.81 | 68.03 | FF Type 1 | 46.95 | 839.52 | 1.65 | 3.38 | 20 | 67.61 | 2.9 | 1.58 | 100 | 0.62 | 98.14 | 92.37 | 90.65 | 76.27 | 894.59 | 336.711 | 151.144 | 487.855 | 5.73 | 4.26
VFB 20200519 | CF Type 1 | 4.4 | 50.7 | 0.094 | 5 | 47.66 | 3.8 | 3.8 | 49.24 | 23.14 | BP Type 2 | 140.85 | 0.161 | 136.06 | 1000 End-Plate | 334.65 | S Type 1 | 3.1 | 61.97 | M Tpye 1 | 84.51 | 0.81 | 68.03 | FF Type 1 | 46.95 | 839.52 | 1.65 | 3.38 | 20 | 67.61 | 2.9 | 1.55 | 140 | 0.85 | 98.62 | 89.76 | 88.52 | 66.39 | 758.89 | 246.803 | 178.171 | 424.974 | 5.39 | 4.59
VFB 20200519 | CF Type 1 | 4.4 | 50.7 | 0.094 | 5 | 47.66 | 3.8 | 3.8 | 49.24 | 23.14 | BP Type 2 | 140.85 | 0.161 | 136.06 | 1000 End-Plate | 334.65 | S Type 1 | 3.1 | 61.97 | M Tpye 1 | 84.51 | 0.81 | 68.03 | FF Type 1 | 46.95 | 839.52 | 1.65 | 3.38 | 20 | 67.61 | 2.9 | 1.55 | 140 | 0.85 | 98.6 | 89.8 | 88.55 | 66.13 | 756.04 | 246.775 | 178.842 | 425.617 | 5.39 | 4.59
VFB 20200519 | CF Type 1 | 4.4 | 50.7 | 0.094 | 5 | 47.66 | 3.8 | 3.8 | 49.24 | 23.14 | BP Type 2 | 140.85 | 0.161 | 136.06 | 1000 End-Plate | 334.65 | S Type 1 | 3.1 | 61.97 | M Tpye 1 | 84.51 | 0.81 | 68.03 | FF Type 1 | 46.95 | 839.52 | 1.65 | 3.38 | 20 | 67.61 | 2.9 | 1.55 | 140 | 0.85 | 98.56 | 89.83 | 88.53 | 65.81 | 752.5 | 246.727 | 179.682 | 426.41 | 5.39 | 4.6
VFB 20200519 | CF Type 1 | 4.4 | 50.7 | 0.094 | 5 | 47.66 | 3.8 | 3.8 | 49.24 | 23.14 | BP Type 2 | 140.85 | 0.161 | 136.06 | 1000 End-Plate | 334.65 | S Type 1 | 3.1 | 61.97 | M Tpye 1 | 84.51 | 0.81 | 68.03 | FF Type 1 | 46.95 | 839.52 | 1.65 | 3.38 | 20 | 67.61 | 2.9 | 1.58 | 140 | 0.86 | 98.52 | 89.83 | 88.51 | 69.96 | 805.09 | 245.136 | 167.946 | 413.082 | 5.38 | 4.48
VFB 20200519 | CF Type 1 | 4.4 | 50.7 | 0.094 | 5 | 47.66 | 3.8 | 3.8 | 49.24 | 23.14 | BP Type 2 | 140.85 | 0.161 | 136.06 | 1000 End-Plate | 334.65 | S Type 1 | 3.1 | 61.97 | M Tpye 1 | 84.51 | 0.81 | 68.03 | FF Type 1 | 46.95 | 839.52 | 1.65 | 3.38 | 20 | 67.61 | 2.9 | 1.58 | 140 | 0.86 | 98.58 | 89.82 | 88.54 | 69.43 | 798.97 | 245.149 | 169.232 | 414.381 | 5.38 | 4.49
VFB 20200519 | CF Type 1 | 4.4 | 50.7 | 0.094 | 5 | 47.66 | 3.8 | 3.8 | 49.24 | 23.14 | BP Type 2 | 140.85 | 0.161 | 136.06 | 1000 End-Plate | 334.65 | S Type 1 | 3.1 | 61.97 | M Tpye 1 | 84.51 | 0.81 | 68.03 | FF Type 1 | 46.95 | 839.52 | 1.65 | 3.38 | 20 | 67.61 | 2.9 | 1.58 | 140 | 0.86 | 98.52 | 89.81 | 88.48 | 68.79 | 791.6 | 245.146 | 170.808 | 415.954 | 5.38 | 4.51
VFB 20200519 | CF Type 1 | 4.4 | 50.7 | 0.094 | 5 | 47.66 | 3.8 | 3.8 | 49.24 | 23.14 | BP Type 2 | 140.85 | 0.161 | 136.06 | 1000 End-Plate | 334.65 | S Type 1 | 3.1 | 61.97 | M Tpye 1 | 84.51 | 0.81 | 68.03 | FF Type 1 | 46.95 | 839.52 | 1.65 | 3.38 | 20 | 67.61 | 2.9 | 1.55 | 180 | 1.07 | 98.91 | 87.14 | 86.19 | 57.98 | 649.77 | 195.773 | 208.09 | 403.863 | 5.12 | 4.85
VFB 20200519 | CF Type 1 | 4.4 | 50.7 | 0.094 | 5 | 47.66 | 3.8 | 3.8 | 49.24 | 23.14 | BP Type 2 | 140.85 | 0.161 | 136.06 | 1000 End-Plate | 334.65 | S Type 1 | 3.1 | 61.97 | M Tpye 1 | 84.51 | 0.81 | 68.03 | FF Type 1 | 46.95 | 839.52 | 1.65 | 3.38 | 20 | 67.61 | 2.9 | 1.55 | 180 | 1.07 | 98.98 | 87.15 | 86.27 | 57.9 | 649.07 | 195.735 | 208.315 | 404.051 | 5.12 | 4.85
VFB 20200519 | CF Type 1 | 4.4 | 50.7 | 0.094 | 5 | 47.66 | 3.8 | 3.8 | 49.24 | 23.14 | BP Type 2 | 140.85 | 0.161 | 136.06 | 1000 End-Plate | 334.65 | S Type 1 | 3.1 | 61.97 | M Tpye 1 | 84.51 | 0.81 | 68.03 | FF Type 1 | 46.95 | 839.52 | 1.65 | 3.38 | 20 | 67.61 | 2.9 | 1.55 | 180 | 1.07 | 98.9 | 87.2 | 86.24 | 57.69 | 646.84 | 195.689 | 209.033 | 404.722 | 5.12 | 4.86
VFB 20200519 | CF Type 1 | 4.4 | 50.7 | 0.094 | 5 | 47.66 | 3.8 | 3.8 | 49.24 | 23.14 | BP Type 2 | 140.85 | 0.161 | 136.06 | 1000 End-Plate | 334.65 | S Type 1 | 3.1 | 61.97 | M Tpye 1 | 84.51 | 0.81 | 68.03 | FF Type 1 | 46.95 | 839.52 | 1.65 | 3.38 | 20 | 67.61 | 2.9 | 1.58 | 180 | 1.08 | 98.9 | 87.3 | 86.34 | 62.86 | 710.18 | 194.222 | 190.39 | 384.612 | 5.11 | 4.7
VFB 20200519 | CF Type 1 | 4.4 | 50.7 | 0.094 | 5 | 47.66 | 3.8 | 3.8 | 49.24 | 23.14 | BP Type 2 | 140.85 | 0.161 | 136.06 | 1000 End-Plate | 334.65 | S Type 1 | 3.1 | 61.97 | M Tpye 1 | 84.51 | 0.81 | 68.03 | FF Type 1 | 46.95 | 839.52 | 1.65 | 3.38 | 20 | 67.61 | 2.9 | 1.58 | 180 | 1.08 | 98.9 | 87.27 | 86.32 | 62.47 | 705.76 | 194.227 | 191.582 | 385.809 | 5.11 | 4.71
VFB 20200519 | CF Type 1 | 4.4 | 50.7 | 0.094 | 5 | 47.66 | 3.8 | 3.8 | 49.24 | 23.14 | BP Type 2 | 140.85 | 0.161 | 136.06 | 1000 End-Plate | 334.65 | S Type 1 | 3.1 | 61.97 | M Tpye 1 | 84.51 | 0.81 | 68.03 | FF Type 1 | 46.95 | 839.52 | 1.65 | 3.38 | 20 | 67.61 | 2.9 | 1.58 | 180 | 1.08 | 98.88 | 87.26 | 86.28 | 62.03 | 700.78 | 194.232 | 192.945 | 387.177 | 5.11 | 4.73
VFB 20200519 | CF Type 1 | 4.4 | 50.7 | 0.094 | 5 | 47.66 | 3.8 | 3.8 | 49.24 | 23.14 | BP Type 2 | 140.85 | 0.161 | 136.06 | 1000 End-Plate | 334.65 | S Type 1 | 3.1 | 61.97 | M Tpye 1 | 84.51 | 0.81 | 68.03 | FF Type 1 | 46.95 | 839.52 | 1.65 | 3.38 | 20 | 67.61 | 2.9 | 1.55 | 220 | 1.28 | 99.09 | 84.78 | 84.01 | 51.21 | 562.71 | 163.364 | 240.286 | 403.651 | 4.91 | 5.08
VFB 20200519 | CF Type 1 | 4.4 | 50.7 | 0.094 | 5 | 47.66 | 3.8 | 3.8 | 49.24 | 23.14 | BP Type 2 | 140.85 | 0.161 | 136.06 | 1000 End-Plate | 334.65 | S Type 1 | 3.1 | 61.97 | M Tpye 1 | 84.51 | 0.81 | 68.03 | FF Type 1 | 46.95 | 839.52 | 1.65 | 3.38 | 20 | 67.61 | 2.9 | 1.55 | 220 | 1.29 | 99.11 | 84.82 | 84.07 | 51.13 | 562.05 | 163.325 | 240.568 | 403.892 | 4.91 | 5.08
VFB 20200519 | CF Type 1 | 4.4 | 50.7 | 0.094 | 5 | 47.66 | 3.8 | 3.8 | 49.24 | 23.14 | BP Type 2 | 140.85 | 0.161 | 136.06 | 1000 End-Plate | 334.65 | S Type 1 | 3.1 | 61.97 | M Tpye 1 | 84.51 | 0.81 | 68.03 | FF Type 1 | 46.95 | 839.52 | 1.65 | 3.38 | 20 | 67.61 | 2.9 | 1.55 | 220 | 1.29 | 99.05 | 84.86 | 84.06 | 51 | 560.73 | 163.282 | 241.134 | 404.416 | 4.91 | 5.08
VFB 20200519 | CF Type 1 | 4.4 | 50.7 | 0.094 | 5 | 47.66 | 3.8 | 3.8 | 49.24 | 23.14 | BP Type 2 | 140.85 | 0.161 | 136.06 | 1000 End-Plate | 334.65 | S Type 1 | 3.1 | 61.97 | M Tpye 1 | 84.51 | 0.81 | 68.03 | FF Type 1 | 46.95 | 839.52 | 1.65 | 3.38 | 20 | 67.61 | 2.9 | 1.58 | 220 | 1.3 | 98.98 | 84.98 | 84.11 | 56.72 | 628.98 | 161.889 | 214.969 | 376.858 | 4.9 | 4.91
VFB 20200519 | CF Type 1 | 4.4 | 50.7 | 0.094 | 5 | 47.66 | 3.8 | 3.8 | 49.24 | 23.14 | BP Type 2 | 140.85 | 0.161 | 136.06 | 1000 End-Plate | 334.65 | S Type 1 | 3.1 | 61.97 | M Tpye 1 | 84.51 | 0.81 | 68.03 | FF Type 1 | 46.95 | 839.52 | 1.65 | 3.38 | 20 | 67.61 | 2.9 | 1.58 | 220 | 1.3 | 99.03 | 84.98 | 84.16 | 56.47 | 626.26 | 161.887 | 215.903 | 377.79 | 4.9 | 4.91
VFB 20200519 | CF Type 1 | 4.4 | 50.7 | 0.094 | 5 | 47.66 | 3.8 | 3.8 | 49.24 | 23.14 | BP Type 2 | 140.85 | 0.161 | 136.06 | 1000 End-Plate | 334.65 | S Type 1 | 3.1 | 61.97 | M Tpye 1 | 84.51 | 0.81 | 68.03 | FF Type 1 | 46.95 | 839.52 | 1.65 | 3.38 | 20 | 67.61 | 2.9 | 1.58 | 220 | 1.3 | 99.06 | 84.98 | 84.18 | 56.2 | 623.23 | 161.899 | 216.951 | 378.85 | 4.9 | 4.92
VFB 20200519 | CF Type 1 | 4.4 | 50.7 | 0.094 | 5 | 47.66 | 3.8 | 3.8 | 49.24 | 23.14 | BP Type 2 | 140.85 | 0.161 | 136.06 | 1000 End-Plate | 334.65 | S Type 1 | 3.1 | 61.97 | M Tpye 1 | 84.51 | 0.81 | 68.03 | FF Type 1 | 46.95 | 839.52 | 1.65 | 3.38 | 20 | 67.61 | 2.9 | 1.55 | 260 | 1.49 | 99.25 | 82.47 | 81.85 | 44.61 | 480.38 | 141.075 | 281.467 | 422.542 | 4.73 | 5.31
VFB 20200519 | CF Type 1 | 4.4 | 50.7 | 0.094 | 5 | 47.66 | 3.8 | 3.8 | 49.24 | 23.14 | BP Type 2 | 140.85 | 0.161 | 136.06 | 1000 End-Plate | 334.65 | S Type 1 | 3.1 | 61.97 | M Tpye 1 | 84.51 | 0.81 | 68.03 | FF Type 1 | 46.95 | 839.52 | 1.65 | 3.38 | 20 | 67.61 | 2.9 | 1.55 | 260 | 1.49 | 99.2 | 82.51 | 81.85 | 44.57 | 480.07 | 141.036 | 281.649 | 422.685 | 4.73 | 5.31
VFB 20200519 | CF Type 1 | 4.4 | 50.7 | 0.094 | 5 | 47.66 | 3.8 | 3.8 | 49.24 | 23.14 | BP Type 2 | 140.85 | 0.161 | 136.06 | 1000 End-Plate | 334.65 | S Type 1 | 3.1 | 61.97 | M Tpye 1 | 84.51 | 0.81 | 68.03 | FF Type 1 | 46.95 | 839.52 | 1.65 | 3.38 | 20 | 67.61 | 2.9 | 1.55 | 260 | 1.49 | 99.16 | 82.54 | 81.85 | 44.52 | 479.57 | 141.003 | 281.942 | 422.945 | 4.73 | 5.31
VFB 20200519 | CF Type 1 | 4.4 | 50.7 | 0.094 | 5 | 47.66 | 3.8 | 3.8 | 49.24 | 23.14 | BP Type 2 | 140.85 | 0.161 | 136.06 | 1000 End-Plate | 334.65 | S Type 1 | 3.1 | 61.97 | M Tpye 1 | 84.51 | 0.81 | 68.03 | FF Type 1 | 46.95 | 839.52 | 1.65 | 3.38 | 20 | 67.61 | 2.9 | 1.58 | 260 | 1.5 | 99.05 | 82.75 | 81.96 | 50.97 | 554.63 | 139.604 | 243.785 | 383.388 | 4.71 | 5.1
VFB 20200519 | CF Type 1 | 4.4 | 50.7 | 0.094 | 5 | 47.66 | 3.8 | 3.8 | 49.24 | 23.14 | BP Type 2 | 140.85 | 0.161 | 136.06 | 1000 End-Plate | 334.65 | S Type 1 | 3.1 | 61.97 | M Tpye 1 | 84.51 | 0.81 | 68.03 | FF Type 1 | 46.95 | 839.52 | 1.65 | 3.38 | 20 | 67.61 | 2.9 | 1.58 | 260 | 1.5 | 99.11 | 82.76 | 82.03 | 50.81 | 552.99 | 139.584 | 244.508 | 384.092 | 4.71 | 5.1
VFB 20200519 | CF Type 1 | 4.4 | 50.7 | 0.094 | 5 | 47.66 | 3.8 | 3.8 | 49.24 | 23.14 | BP Type 2 | 140.85 | 0.161 | 136.06 | 1000 End-Plate | 334.65 | S Type 1 | 3.1 | 61.97 | M Tpye 1 | 84.51 | 0.81 | 68.03 | FF Type 1 | 46.95 | 839.52 | 1.65 | 3.38 | 20 | 67.61 | 2.9 | 1.58 | 260 | 1.5 | 99.12 | 82.76 | 82.03 | 50.58 | 550.41 | 139.596 | 245.656 | 385.252 | 4.71 | 5.11
VFB 20200519 | CF Type 1 | 4.4 | 50.7 | 0.094 | 5 | 47.66 | 3.8 | 3.8 | 49.24 | 23.14 | BP Type 2 | 140.85 | 0.161 | 136.06 | 1000 End-Plate | 334.65 | S Type 1 | 3.1 | 61.97 | M Tpye 1 | 84.51 | 0.81 | 68.03 | FF Type 1 | 46.95 | 839.52 | 1.65 | 3.38 | 20 | 67.61 | 2.9 | 1.55 | 300 | 1.68 | 99.23 | 80.22 | 79.6 | 38.49 | 405.87 | 124.858 | 333.138 | 457.996 | 4.57 | 5.53
VFB 20200519 | CF Type 1 | 4.4 | 50.7 | 0.094 | 5 | 47.66 | 3.8 | 3.8 | 49.24 | 23.14 | BP Type 2 | 140.85 | 0.161 | 136.06 | 1000 End-Plate | 334.65 | S Type 1 | 3.1 | 61.97 | M Tpye 1 | 84.51 | 0.81 | 68.03 | FF Type 1 | 46.95 | 839.52 | 1.65 | 3.38 | 20 | 67.61 | 2.9 | 1.55 | 300 | 1.68 | 99.25 | 80.22 | 79.62 | 38.36 | 404.43 | 124.86 | 334.329 | 459.188 | 4.57 | 5.54
VFB 20200519 | CF Type 1 | 4.4 | 50.7 | 0.094 | 5 | 47.66 | 3.8 | 3.8 | 49.24 | 23.14 | BP Type 2 | 140.85 | 0.161 | 136.06 | 1000 End-Plate | 334.65 | S Type 1 | 3.1 | 61.97 | M Tpye 1 | 84.51 | 0.81 | 68.03 | FF Type 1 | 46.95 | 839.52 | 1.65 | 3.38 | 20 | 67.61 | 2.9 | 1.55 | 300 | 1.68 | 99.24 | 80.21 | 79.6 | 38.2 | 402.74 | 124.87 | 335.732 | 460.602 | 4.57 | 5.54
VFB 20200519 | CF Type 1 | 4.4 | 50.7 | 0.094 | 5 | 47.66 | 3.8 | 3.8 | 49.24 | 23.14 | BP Type 2 | 140.85 | 0.161 | 136.06 | 1000 End-Plate | 334.65 | S Type 1 | 3.1 | 61.97 | M Tpye 1 | 84.51 | 0.81 | 68.03 | FF Type 1 | 46.95 | 839.52 | 1.65 | 3.38 | 20 | 67.61 | 2.9 | 1.58 | 300 | 1.7 | 99.23 | 80.37 | 79.75 | 44.78 | 477.35 | 123.515 | 283.255 | 406.77 | 4.56 | 5.31
VFB 20200519 | CF Type 1 | 4.4 | 50.7 | 0.094 | 5 | 47.66 | 3.8 | 3.8 | 49.24 | 23.14 | BP Type 2 | 140.85 | 0.161 | 136.06 | 1000 End-Plate | 334.65 | S Type 1 | 3.1 | 61.97 | M Tpye 1 | 84.51 | 0.81 | 68.03 | FF Type 1 | 46.95 | 839.52 | 1.65 | 3.38 | 20 | 67.61 | 2.9 | 1.58 | 300 | 1.7 | 99.16 | 80.33 | 79.66 | 44.49 | 474.18 | 123.528 | 285.146 | 408.675 | 4.56 | 5.32
VFB 20200519 | CF Type 1 | 4.4 | 50.7 | 0.094 | 5 | 47.66 | 3.8 | 3.8 | 49.24 | 23.14 | BP Type 2 | 140.85 | 0.161 | 136.06 | 1000 End-Plate | 334.65 | S Type 1 | 3.1 | 61.97 | M Tpye 1 | 84.51 | 0.81 | 68.03 | FF Type 1 | 46.95 | 839.52 | 1.65 | 3.38 | 20 | 67.61 | 2.9 | 1.58 | 300 | 1.7 | 99.29 | 80.3 | 79.73 | 44.33 | 472.4 | 123.542 | 286.221 | 409.763 | 4.56 | 5.33